## Sheet1
Base_Run_ID | Replicate | Dep Power (W) | O2 Flow (sccm) | Dep Press (mTorr) | Dep Temp (°C) | Ox Temp (°C) | Ox Press (atm) | Ox Time (min) | Vac Ann Temp (°C) | Vac Ann Time (min) | Dep Thickness (nm) | Batch | Dep Rate (nm/min) | Dep Time (min) | min | sec | Hall mobility (cm^2/V*s) | Carrier concentration (#/cm^3)
1 | 1 | 3 | 4.4 | 4.3 | 425 | 557 | 1 | 98.8 | 584.1 | 90.1 | 7.7 | Batch 1 | 0.24 | 32.08333 | 32 | 5 | <Contact Fail> | <Contact Fail>
1 | 2 | 3 | 4.4 | 4.3 | 425 | 557 | 1 | 98.8 | 584.1 | 90.1 | 7.7 | Batch 1 | 0.24 | 32.08333 | 32 | 5 | <Contact Fail> | <Contact Fail>
1 | 3 | 3 | 4.4 | 4.3 | 425 | 557 | 1 | 98.8 | 584.1 | 90.1 | 7.7 | Batch 1 | 0.24 | 32.08333 | 32 | 5 | <Contact Fail> | <Contact Fail>
2 | 1 | 28 | 11.5 | 9.7 | 25 | 476.8 | 0.02 | 14.3 | 155.4 | 18.1 | 5.1 | Batch 1 | 1.6 | 3.1875 | 3 | 11 | 4.36 | 1.74e+20
2 | 2 | 28 | 11.5 | 9.7 | 25 | 476.8 | 0.02 | 14.3 | 155.4 | 18.1 | 5.1 | Batch 1 | 1.6 | 3.1875 | 3 | 11 | 4.33 | 1.6e+20
2 | 3 | 28 | 11.5 | 9.7 | 25 | 476.8 | 0.02 | 14.3 | 155.4 | 18.1 | 5.1 | Batch 1 | 1.6 | 3.1875 | 3 | 11 | 4.49 | 1.58e+20
3 | 1 | 40 | 9.1 | 3.4 | 425 | 262.5 | 0.02 | 71.7 | 400 | 57.9 | 2.2 | Batch 1 | 4.8 | 0.458333 | 0 | 28 | 3.89 | 1.96e+20
3 | 2 | 40 | 9.1 | 3.4 | 425 | 262.5 | 0.02 | 71.7 | 400 | 57.9 | 2.2 | Batch 1 | 4.8 | 0.458333 | 0 | 28 | 4.14 | 1.92e+20
3 | 3 | 40 | 9.1 | 3.4 | 425 | 262.5 | 0.02 | 71.7 | 400 | 57.9 | 2.2 | Batch 1 | 4.8 | 0.458333 | 0 | 28 | 4.26 | 1.83e+20
4 | 1 | 14 | 16.9 | 6.6 | 25 | 774.1 | 1 | 39.9 | 728.4 | 73.6 | 9.3 | Batch 1 | 1 | 9.3 | 9 | 18 | <Contact Fail> | <Contact Fail>
4 | 2 | 14 | 16.9 | 6.6 | 25 | 774.1 | 1 | 39.9 | 728.4 | 73.6 | 9.3 | Batch 1 | 1 | 9.3 | 9 | 18 | <Contact Fail> | <Contact Fail>
4 | 3 | 14 | 16.9 | 6.6 | 25 | 774.1 | 1 | 39.9 | 728.4 | 73.6 | 9.3 | Batch 1 | 1 | 9.3 | 9 | 18 | <Contact Fail> | <Contact Fail>
5 | 1 | 19 | 7 | 8.5 | 25 | 661.6 | 1 | 82.5 | 288.6 | 31 | 3.5 | Batch 1 | 1.4 | 2.5 | 2 | 30 | 1.91 | 5.61e+19
5 | 2 | 19 | 7 | 8.5 | 25 | 661.6 | 1 | 82.5 | 288.6 | 31 | 3.5 | Batch 1 | 1.4 | 2.5 | 2 | 30 | 2.62 | 4.6e+19
5 | 3 | 19 | 7 | 8.5 | 25 | 661.6 | 1 | 82.5 | 288.6 | 31 | 3.5 | Batch 1 | 1.4 | 2.5 | 2 | 30 | 2.06 | 5.29e+19
6 | 1 | 34 | 19.1 | 5.6 | 425 | 300 | 0.02 | 58.2 | 620.4 | 77.2 | 5.9 | Batch 1 | 3.1 | 1.903226 | 1 | 54 | <Contact Fail> | <Contact Fail>
6 | 2 | 34 | 19.1 | 5.6 | 425 | 300 | 0.02 | 58.2 | 620.4 | 77.2 | 5.9 | Batch 1 | 3.1 | 1.903226 | 1 | 54 | <Contact Fail> | <Contact Fail>
6 | 3 | 34 | 19.1 | 5.6 | 425 | 300 | 0.02 | 58.2 | 620.4 | 77.2 | 5.9 | Batch 1 | 3.1 | 1.903226 | 1 | 54 | <Contact Fail> | <Contact Fail>
7 | 1 | 23 | 1.6 | 7.3 | 25 | 364.3 | 0.02 | 118 | 474.1 | 117 | 8.6 | Batch 1 | 2.2 | 3.909091 | 3 | 55 | 7.25 | 5.66e+19
7 | 2 | 23 | 1.6 | 7.3 | 25 | 364.3 | 0.02 | 118 | 474.1 | 117 | 8.6 | Batch 1 | 2.2 | 3.909091 | 3 | 55 | 6.71 | 5.85e+19
7 | 3 | 23 | 1.6 | 7.3 | 25 | 364.3 | 0.02 | 118 | 474.1 | 117 | 8.6 | Batch 1 | 2.2 | 3.909091 | 3 | 55 | 6.58 | 5.81e+19
8 | 1 | 8 | 14.2 | 2.6 | 425 | 594.5 | 1 | 26.1 | 48.9 | 14.6 | 1.7 | Batch 1 | 0.8 | 2.125 | 2 | 8 | 1.7 | 1.19e+20
8 | 2 | 8 | 14.2 | 2.6 | 425 | 594.5 | 1 | 26.1 | 48.9 | 14.6 | 1.7 | Batch 1 | 0.8 | 2.125 | 2 | 8 | 1.43 | 1.47e+20
8 | 3 | 8 | 14.2 | 2.6 | 425 | 594.5 | 1 | 26.1 | 48.9 | 14.6 | 1.7 | Batch 1 | 0.8 | 2.125 | 2 | 8 | 1.34 | 1.85e+20
9 | 1 | 7 | 8.7 | 7.6 | 425 | 429.6 | 1 | 81 | 229.6 | 42.4 | 9.6 | Batch 1 | 0.48 | 20 | 20 | 0 | 2.98 | 5.51e+19
9 | 2 | 7 | 8.7 | 7.6 | 425 | 429.6 | 1 | 81 | 229.6 | 42.4 | 9.6 | Batch 1 | 0.48 | 20 | 20 | 0 | 3.14 | 4.55e+19
9 | 3 | 7 | 8.7 | 7.6 | 425 | 429.6 | 1 | 81 | 229.6 | 42.4 | 9.6 | Batch 1 | 0.48 | 20 | 20 | 0 | 2.84 | 5.06e+19
10 | 1 | 22 | 15.7 | 2.4 | 25 | 536.8 | 0.02 | 45.4 | 655.2 | 88.1 | 3 | Batch 1 | 2.5 | 1.2 | 1 | 12 | <Contact Fail> | <Contact Fail>
10 | 2 | 22 | 15.7 | 2.4 | 25 | 536.8 | 0.02 | 45.4 | 655.2 | 88.1 | 3 | Batch 1 | 2.5 | 1.2 | 1 | 12 | <Contact Fail> | <Contact Fail>
10 | 3 | 22 | 15.7 | 2.4 | 25 | 536.8 | 0.02 | 45.4 | 655.2 | 88.1 | 3 | Batch 1 | 2.5 | 1.2 | 1 | 12 | <Contact Fail> | <Contact Fail>