## Sheet1
Base_Run_ID | Replicate | Dep Power (W) | O2 Flow (sccm) | Dep Press (mTorr) | Dep Temp (°C) | Ox Temp (°C) | Ox Press (atm) | Ox Time (min) | Vac Ann Temp (°C) | Vac Ann Time (min) | Dep Thickness (nm) | Batch | Dep Rate (nm/min) | Dep Time (min) | min | sec | Hall mobility (cm^2/V*s) | Carrier concentration (#/cm^3)
1 | 1 | 3 | 4.4 | 4.3 | 425 | 557 | 1 | 98.8 | 584.1 | 90.1 | 7.7 | Batch 1 | 0.24 | 32.08333 | 32 | 5 | <Contact Fail> | <Contact Fail>
1 | 2 | 3 | 4.4 | 4.3 | 425 | 557 | 1 | 98.8 | 584.1 | 90.1 | 7.7 | Batch 1 | 0.24 | 32.08333 | 32 | 5 | <Contact Fail> | <Contact Fail>
1 | 3 | 3 | 4.4 | 4.3 | 425 | 557 | 1 | 98.8 | 584.1 | 90.1 | 7.7 | Batch 1 | 0.24 | 32.08333 | 32 | 5 | <Contact Fail> | <Contact Fail>
2 | 1 | 28 | 11.5 | 9.7 | 25 | 476.8 | 0.02 | 14.3 | 155.4 | 18.1 | 5.1 | Batch 1 | 1.6 | 3.1875 | 3 | 11 | 4.36 | 1.74E+20
2 | 2 | 28 | 11.5 | 9.7 | 25 | 476.8 | 0.02 | 14.3 | 155.4 | 18.1 | 5.1 | Batch 1 | 1.6 | 3.1875 | 3 | 11 | 4.33 | 1.60E+20
2 | 3 | 28 | 11.5 | 9.7 | 25 | 476.8 | 0.02 | 14.3 | 155.4 | 18.1 | 5.1 | Batch 1 | 1.6 | 3.1875 | 3 | 11 | 4.49 | 1.58E+20
3 | 1 | 40 | 9.1 | 3.4 | 425 | 262.5 | 0.02 | 71.7 | 400 | 57.9 | 2.2 | Batch 1 | 4.8 | 0.458333 | 0 | 28 | 3.89 | 1.96E+20
3 | 2 | 40 | 9.1 | 3.4 | 425 | 262.5 | 0.02 | 71.7 | 400 | 57.9 | 2.2 | Batch 1 | 4.8 | 0.458333 | 0 | 28 | 4.14 | 1.92E+20
3 | 3 | 40 | 9.1 | 3.4 | 425 | 262.5 | 0.02 | 71.7 | 400 | 57.9 | 2.2 | Batch 1 | 4.8 | 0.458333 | 0 | 28 | 4.26 | 1.83E+20
4 | 1 | 14 | 16.9 | 6.6 | 25 | 774.1 | 1 | 39.9 | 728.4 | 73.6 | 9.3 | Batch 1 | 1 | 9.3 | 9 | 18 | <Contact Fail> | <Contact Fail>
4 | 2 | 14 | 16.9 | 6.6 | 25 | 774.1 | 1 | 39.9 | 728.4 | 73.6 | 9.3 | Batch 1 | 1 | 9.3 | 9 | 18 | <Contact Fail> | <Contact Fail>
4 | 3 | 14 | 16.9 | 6.6 | 25 | 774.1 | 1 | 39.9 | 728.4 | 73.6 | 9.3 | Batch 1 | 1 | 9.3 | 9 | 18 | <Contact Fail> | <Contact Fail>
5 | 1 | 19 | 7 | 8.5 | 25 | 661.6 | 1 | 82.5 | 288.6 | 31 | 3.5 | Batch 1 | 1.4 | 2.5 | 2 | 30 | 1.91 | 5.61E+19
5 | 2 | 19 | 7 | 8.5 | 25 | 661.6 | 1 | 82.5 | 288.6 | 31 | 3.5 | Batch 1 | 1.4 | 2.5 | 2 | 30 | 2.62 | 4.60E+19
5 | 3 | 19 | 7 | 8.5 | 25 | 661.6 | 1 | 82.5 | 288.6 | 31 | 3.5 | Batch 1 | 1.4 | 2.5 | 2 | 30 | 2.06 | 5.29E+19
6 | 1 | 34 | 19.1 | 5.6 | 425 | 300 | 0.02 | 58.2 | 620.4 | 77.2 | 5.9 | Batch 1 | 3.1 | 1.903226 | 1 | 54 | <Contact Fail> | <Contact Fail>
6 | 2 | 34 | 19.1 | 5.6 | 425 | 300 | 0.02 | 58.2 | 620.4 | 77.2 | 5.9 | Batch 1 | 3.1 | 1.903226 | 1 | 54 | <Contact Fail> | <Contact Fail>
6 | 3 | 34 | 19.1 | 5.6 | 425 | 300 | 0.02 | 58.2 | 620.4 | 77.2 | 5.9 | Batch 1 | 3.1 | 1.903226 | 1 | 54 | <Contact Fail> | <Contact Fail>
7 | 1 | 23 | 1.6 | 7.3 | 25 | 364.3 | 0.02 | 118 | 474.1 | 117 | 8.6 | Batch 1 | 2.2 | 3.909091 | 3 | 55 | 7.25 | 5.66E+19
7 | 2 | 23 | 1.6 | 7.3 | 25 | 364.3 | 0.02 | 118 | 474.1 | 117 | 8.6 | Batch 1 | 2.2 | 3.909091 | 3 | 55 | 6.71 | 5.85E+19
7 | 3 | 23 | 1.6 | 7.3 | 25 | 364.3 | 0.02 | 118 | 474.1 | 117 | 8.6 | Batch 1 | 2.2 | 3.909091 | 3 | 55 | 6.58 | 5.81E+19
8 | 1 | 8 | 14.2 | 2.6 | 425 | 594.5 | 1 | 26.1 | 48.9 | 14.6 | 1.7 | Batch 1 | 0.8 | 2.125 | 2 | 8 | 1.7 | 1.19E+20
8 | 2 | 8 | 14.2 | 2.6 | 425 | 594.5 | 1 | 26.1 | 48.9 | 14.6 | 1.7 | Batch 1 | 0.8 | 2.125 | 2 | 8 | 1.43 | 1.47E+20
8 | 3 | 8 | 14.2 | 2.6 | 425 | 594.5 | 1 | 26.1 | 48.9 | 14.6 | 1.7 | Batch 1 | 0.8 | 2.125 | 2 | 8 | 1.34 | 1.85E+20
9 | 1 | 7 | 8.7 | 7.6 | 425 | 429.6 | 1 | 81 | 229.6 | 42.4 | 9.6 | Batch 1 | 0.48 | 20 | 20 | 0 | 2.98 | 5.51E+19
9 | 2 | 7 | 8.7 | 7.6 | 425 | 429.6 | 1 | 81 | 229.6 | 42.4 | 9.6 | Batch 1 | 0.48 | 20 | 20 | 0 | 3.14 | 4.55E+19
9 | 3 | 7 | 8.7 | 7.6 | 425 | 429.6 | 1 | 81 | 229.6 | 42.4 | 9.6 | Batch 1 | 0.48 | 20 | 20 | 0 | 2.84 | 5.06E+19
10 | 1 | 22 | 15.7 | 2.4 | 25 | 536.8 | 0.02 | 45.4 | 655.2 | 88.1 | 3 | Batch 1 | 2.5 | 1.2 | 1 | 12 | <Contact Fail> | <Contact Fail>
10 | 2 | 22 | 15.7 | 2.4 | 25 | 536.8 | 0.02 | 45.4 | 655.2 | 88.1 | 3 | Batch 1 | 2.5 | 1.2 | 1 | 12 | <Contact Fail> | <Contact Fail>
10 | 3 | 22 | 15.7 | 2.4 | 25 | 536.8 | 0.02 | 45.4 | 655.2 | 88.1 | 3 | Batch 1 | 2.5 | 1.2 | 1 | 12 | <Contact Fail> | <Contact Fail>
11 | 1 | 31 | 3.7 | 8.7 | 425 | 732.2 | 0.02 | 108.5 | 415.1 | 105.6 | 4.7 | Batch 1 | 2.6 | 1.807692 | 1 | 48 | <Contact Fail> | <Contact Fail>
11 | 2 | 31 | 3.7 | 8.7 | 425 | 732.2 | 0.02 | 108.5 | 415.1 | 105.6 | 4.7 | Batch 1 | 2.6 | 1.807692 | 1 | 48 | <Contact Fail> | <Contact Fail>
11 | 3 | 31 | 3.7 | 8.7 | 425 | 732.2 | 0.02 | 108.5 | 415.1 | 105.6 | 4.7 | Batch 1 | 2.6 | 1.807692 | 1 | 48 | <Contact Fail> | <Contact Fail>
12 | 1 | 15 | 11.3 | 5.3 | 25 | 231.1 | 1 | 20.3 | 83.7 | 3.6 | 6.9 | Batch 1 | 1.4 | 4.928571 | 4 | 56 | 0.94 | 2.79E+20
12 | 2 | 15 | 11.3 | 5.3 | 25 | 231.1 | 1 | 20.3 | 83.7 | 3.6 | 6.9 | Batch 1 | 1.4 | 4.928571 | 4 | 56 | 0.9 | 2.68E+20
12 | 3 | 15 | 11.3 | 5.3 | 25 | 231.1 | 1 | 20.3 | 83.7 | 3.6 | 6.9 | Batch 1 | 1.4 | 4.928571 | 4 | 56 | 0.67 | 3.24E+20
13 | 1 | 10 | 1.5 | 3.7 | 25 | 343.6 | 1 | 96.8 | 546.2 | 101.5 | 1.5 | Batch 1 | 1.2 | 1.25 | 1 | 15 | <Contact Fail> | <Contact Fail>
13 | 2 | 10 | 1.5 | 3.7 | 25 | 343.6 | 1 | 96.8 | 546.2 | 101.5 | 1.5 | Batch 1 | 1.2 | 1.25 | 1 | 15 | <Contact Fail> | <Contact Fail>
13 | 3 | 10 | 1.5 | 3.7 | 25 | 343.6 | 1 | 96.8 | 546.2 | 101.5 | 1.5 | Batch 1 | 1.2 | 1.25 | 1 | 15 | <Contact Fail> | <Contact Fail>
14 | 1 | 36 | 13.4 | 6.3 | 425 | 694.7 | 0.02 | 1.1 | 217.4 | 29.1 | 7.8 | Batch 1 | 3.1 | 2.516129 | 2 | 31 | 9.91 | 1.74E+19
14 | 2 | 36 | 13.4 | 6.3 | 425 | 694.7 | 0.02 | 1.1 | 217.4 | 29.1 | 7.8 | Batch 1 | 3.1 | 2.516129 | 2 | 31 | <Contact Fail> | <Contact Fail>
14 | 3 | 36 | 13.4 | 6.3 | 425 | 694.7 | 0.02 | 1.1 | 217.4 | 29.1 | 7.8 | Batch 1 | 3.1 | 2.516129 | 2 | 31 | 6.28 | 1.53E+19
15 | 1 | 27 | 6 | 4.5 | 25 | 649.3 | 0.02 | 62.7 | 362.2 | 46.5 | 6.2 | Batch 1 | 3 | 2.066667 | 2 | 4 | 8.68 | 3.16E+19
15 | 2 | 27 | 6 | 4.5 | 25 | 649.3 | 0.02 | 62.7 | 362.2 | 46.5 | 6.2 | Batch 1 | 3 | 2.066667 | 2 | 4 | 8.91 | 3.17E+19
15 | 3 | 27 | 6 | 4.5 | 25 | 649.3 | 0.02 | 62.7 | 362.2 | 46.5 | 6.2 | Batch 1 | 3 | 2.066667 | 2 | 4 | 8.94 | 3.26E+19
16 | 1 | 2 | 18.5 | 9.5 | 425 | 392.1 | 1 | 34.7 | 790.5 | 62.7 | 4.4 | Batch 1 | 0.06 | 73.33333 | 73 | 20 | <Contact Fail> | <Contact Fail>
16 | 2 | 2 | 18.5 | 9.5 | 425 | 392.1 | 1 | 34.7 | 790.5 | 62.7 | 4.4 | Batch 1 | 0.06 | 73.33333 | 73 | 20 | <Contact Fail> | <Contact Fail>
16 | 3 | 2 | 18.5 | 9.5 | 425 | 392.1 | 1 | 34.7 | 790.5 | 62.7 | 4.4 | Batch 1 | 0.06 | 73.33333 | 73 | 20 | <Contact Fail> | <Contact Fail>
17 | 1 | 0 | 5.4 | 2.1 | 25 | 790.9 | 0.02 | 10.8 | 322.7 | 85.6 | 5.7 | Batch 1 | 0 | #DIV/0! | #DIV/0! | #DIV/0! | <Contact Fail> | <Contact Fail>
17 | 2 | 0 | 5.4 | 2.1 | 25 | 790.9 | 0.02 | 10.8 | 322.7 | 85.6 | 5.7 | Batch 1 | 0 | #DIV/0! | #DIV/0! | #DIV/0! | <Contact Fail> | <Contact Fail>
17 | 3 | 0 | 5.4 | 2.1 | 25 | 790.9 | 0.02 | 10.8 | 322.7 | 85.6 | 5.7 | Batch 1 | 0 | #DIV/0! | #DIV/0! | #DIV/0! | <Contact Fail> | <Contact Fail>
18 | 1 | 26 | 17.9 | 7.9 | 425 | 243 | 1 | 102.5 | 757.3 | 37.6 | 3.5 | Batch 1 | 1.8 | 1.944444 | 1 | 57 | <Contact Fail> | <Contact Fail>
18 | 2 | 26 | 17.9 | 7.9 | 425 | 243 | 1 | 102.5 | 757.3 | 37.6 | 3.5 | Batch 1 | 1.8 | 1.944444 | 1 | 57 | <Contact Fail> | <Contact Fail>
18 | 3 | 26 | 17.9 | 7.9 | 425 | 243 | 1 | 102.5 | 757.3 | 37.6 | 3.5 | Batch 1 | 1.8 | 1.944444 | 1 | 57 | <Contact Fail> | <Contact Fail>
19 | 1 | 37 | 0.8 | 5.2 | 25 | 497.4 | 1 | 43.8 | 512.8 | 6.1 | 1.9 | Batch 1 | 4.3 | 0.44186 | 0 | 27 | 2.28 | 2.36E+20
19 | 2 | 37 | 0.8 | 5.2 | 25 | 497.4 | 1 | 43.8 | 512.8 | 6.1 | 1.9 | Batch 1 | 4.3 | 0.44186 | 0 | 27 | 2.49 | 2.01E+20
19 | 3 | 37 | 0.8 | 5.2 | 25 | 497.4 | 1 | 43.8 | 512.8 | 6.1 | 1.9 | Batch 1 | 4.3 | 0.44186 | 0 | 27 | 2.47 | 2.12E+20
20 | 1 | 12 | 12.8 | 8.8 | 425 | 539 | 0.02 | 68.2 | 178.3 | 110.4 | 8.6 | Batch 1 | 0.7 | 12.28571 | 12 | 17 | 7.28 | 2.50E+19
20 | 2 | 12 | 12.8 | 8.8 | 425 | 539 | 0.02 | 68.2 | 178.3 | 110.4 | 8.6 | Batch 1 | 0.7 | 12.28571 | 12 | 17 | 7.66 | 2.74E+19
20 | 3 | 12 | 12.8 | 8.8 | 425 | 539 | 0.02 | 68.2 | 178.3 | 110.4 | 8.6 | Batch 1 | 0.7 | 12.28571 | 12 | 17 | 7.67 | 2.59E+19
21 | 1 | 17 | 3.1 | 6.1 | 425 | 576.5 | 0.02 | 54.5 | 454.7 | 24.7 | 5.4 | Batch 1 | 1.7 | 3.176471 | 3 | 11 | 7.48 | 5.16E+19
21 | 2 | 17 | 3.1 | 6.1 | 425 | 576.5 | 0.02 | 54.5 | 454.7 | 24.7 | 5.4 | Batch 1 | 1.7 | 3.176471 | 3 | 11 | 7.37 | 4.56E+19
21 | 3 | 17 | 3.1 | 6.1 | 425 | 576.5 | 0.02 | 54.5 | 454.7 | 24.7 | 5.4 | Batch 1 | 1.7 | 3.176471 | 3 | 11 | 7.67 | 4.95E+19
22 | 1 | 32 | 10.7 | 3.9 | 25 | 384.9 | 1 | 86.4 | 116.8 | 98.5 | 7.2 | Batch 1 | 3.6 | 2 | 2 | 0 | 5.58 | 1.28E+20
22 | 2 | 32 | 10.7 | 3.9 | 25 | 384.9 | 1 | 86.4 | 116.8 | 98.5 | 7.2 | Batch 1 | 3.6 | 2 | 2 | 0 | 4.98 | 1.38E+20
22 | 3 | 32 | 10.7 | 3.9 | 25 | 384.9 | 1 | 86.4 | 116.8 | 98.5 | 7.2 | Batch 1 | 3.6 | 2 | 2 | 0 | 4.89 | 1.38E+20
23 | 1 | 21 | 8.1 | 9.1 | 425 | 280.5 | 1 | 30 | 263.1 | 67.1 | 9 | Batch 1 | 1.5 | 6 | 6 | 0 | 0.92 | 5.01E+19
23 | 2 | 21 | 8.1 | 9.1 | 425 | 280.5 | 1 | 30 | 263.1 | 67.1 | 9 | Batch 1 | 1.5 | 6 | 6 | 0 | 1.01 | 3.87E+19
23 | 3 | 21 | 8.1 | 9.1 | 425 | 280.5 | 1 | 30 | 263.1 | 67.1 | 9 | Batch 1 | 1.5 | 6 | 6 | 0 | 1.01 | 3.34E+19