## design_full
Sample | Repetition | Power (W) | Substrate Temperature (C) | Oxygen Flow Rate (sccm) | Background Pressure (Torr) | Annealing Condition | Annealing Temperature (C)
1 | 1 | 22 | 533 | 3 | 2.5 | N | 544
1 | 2 | 22 | 533 | 3 | 2.5 | N | 544
1 | 3 | 22 | 533 | 3 | 2.5 | N | 544
2 | 1 | 15 | 525 | 2.4 | 2.9 | N | 594
2 | 2 | 15 | 525 | 2.4 | 2.9 | N | 594
2 | 3 | 15 | 525 | 2.4 | 2.9 | N | 594
3 | 1 | 13 | 579 | 0.6 | 2.6 | O | 596
3 | 2 | 13 | 579 | 0.6 | 2.6 | O | 596
3 | 3 | 13 | 579 | 0.6 | 2.6 | O | 596
4 | 1 | 27 | 594 | 2 | 2.6 | N | 598
4 | 2 | 27 | 594 | 2 | 2.6 | N | 598
4 | 3 | 27 | 594 | 2 | 2.6 | N | 598
5 | 1 | 25 | 544 | 1.1 | 3.6 | N | 577
5 | 2 | 25 | 544 | 1.1 | 3.6 | N | 577
5 | 3 | 25 | 544 | 1.1 | 3.6 | N | 577
6 | 1 | 19 | 538 | 0.6 | 4 | O | 577
6 | 2 | 19 | 538 | 0.6 | 4 | O | 577
6 | 3 | 19 | 538 | 0.6 | 4 | O | 577
7 | 1 | 30 | 569 | 1.3 | 2.2 | O | 577
7 | 2 | 30 | 569 | 1.3 | 2.2 | O | 577
7 | 3 | 30 | 569 | 1.3 | 2.2 | O | 577
8 | 1 | 14 | 496 | 2.8 | 3.6 | O | 586
8 | 2 | 14 | 496 | 2.8 | 3.6 | O | 586
8 | 3 | 14 | 496 | 2.8 | 3.6 | O | 586
9 | 1 | 28 | 487 | 1.8 | 3.8 | N | 575
9 | 2 | 28 | 487 | 1.8 | 3.8 | N | 575
9 | 3 | 28 | 487 | 1.8 | 3.8 | N | 575
10 | 1 | 11 | 558 | 1.6 | 3.8 | N | 571
10 | 2 | 11 | 558 | 1.6 | 3.8 | N | 571
10 | 3 | 11 | 558 | 1.6 | 3.8 | N | 571
11 | 1 | 10 | 482 | 1.7 | 3.2 | N | 568
11 | 2 | 10 | 482 | 1.7 | 3.2 | N | 568
11 | 3 | 10 | 482 | 1.7 | 3.2 | N | 568
12 | 1 | 16 | 465 | 2.2 | 2.1 | O | 553
12 | 2 | 16 | 465 | 2.2 | 2.1 | O | 553
12 | 3 | 16 | 465 | 2.2 | 2.1 | O | 553
13 | 1 | 22 | 509 | 1.4 | 2.3 | O | 599
13 | 2 | 22 | 509 | 1.4 | 2.3 | O | 599
13 | 3 | 22 | 509 | 1.4 | 2.3 | O | 599
14 | 1 | 21 | 477 | 0.8 | 3.7 | O | 491
14 | 2 | 21 | 477 | 0.8 | 3.7 | O | 491
14 | 3 | 21 | 477 | 0.8 | 3.7 | O | 491
15 | 1 | 25 | 506 | 2.3 | 3.3 | N | 511
15 | 2 | 25 | 506 | 2.3 | 3.3 | N | 511
15 | 3 | 25 | 506 | 2.3 | 3.3 | N | 511
16 | 1 | 11 | 493 | 1.5 | 2.7 | O | 503
16 | 2 | 11 | 493 | 1.5 | 2.7 | O | 503
16 | 3 | 11 | 493 | 1.5 | 2.7 | O | 503
17 | 1 | 26 | 472 | 0.7 | 2.4 | N | 586
17 | 2 | 26 | 472 | 0.7 | 2.4 | N | 586
17 | 3 | 26 | 472 | 0.7 | 2.4 | N | 586
18 | 1 | 19 | 549 | 0.9 | 2 | N | 573
18 | 2 | 19 | 549 | 0.9 | 2 | N | 573
18 | 3 | 19 | 549 | 0.9 | 2 | N | 573
19 | 1 | 23 | 521 | 1.3 | 3.3 | O | 595
19 | 2 | 23 | 521 | 1.3 | 3.3 | O | 595
19 | 3 | 23 | 521 | 1.3 | 3.3 | O | 595
20 | 1 | 20 | 436 | 2.3 | 3.3 | O | 520
20 | 2 | 20 | 436 | 2.3 | 3.3 | O | 520
20 | 3 | 20 | 436 | 2.3 | 3.3 | O | 520
21 | 1 | 15 | 599 | 0.9 | 3 | N | 600
21 | 2 | 15 | 599 | 0.9 | 3 | N | 600
21 | 3 | 15 | 599 | 0.9 | 3 | N | 600
22 | 1 | 12 | 551 | 2.6 | 2.4 | O | 574
22 | 2 | 12 | 551 | 2.6 | 2.4 | O | 574
22 | 3 | 12 | 551 | 2.6 | 2.4 | O | 574
23 | 1 | 17 | 577 | 1.8 | 2.9 | O | 578
23 | 2 | 17 | 577 | 1.8 | 2.9 | O | 578
23 | 3 | 17 | 577 | 1.8 | 2.9 | O | 578
24 | 1 | 24 | 441 | 1.2 | 2.8 | N | 530
24 | 2 | 24 | 441 | 1.2 | 2.8 | N | 530
24 | 3 | 24 | 441 | 1.2 | 2.8 | N | 530
25 | 1 | 20 | 565 | 2.8 | 3.4 | N | 589
25 | 2 | 20 | 565 | 2.8 | 3.4 | N | 589
25 | 3 | 20 | 565 | 2.8 | 3.4 | N | 589
26 | 1 | 25 | 588 | 2.5 | 3.9 | O | 592
26 | 2 | 25 | 588 | 2.5 | 3.9 | O | 592
26 | 3 | 25 | 588 | 2.5 | 3.9 | O | 592
27 | 1 | 29 | 462 | 2.7 | 3.1 | O | 504
27 | 2 | 29 | 462 | 2.7 | 3.1 | O | 504
27 | 3 | 29 | 462 | 2.7 | 3.1 | O | 504
28 | 1 | 13 | 454 | 0.4 | 3.5 | N | 503
28 | 2 | 13 | 454 | 0.4 | 3.5 | N | 503
28 | 3 | 13 | 454 | 0.4 | 3.5 | N | 503
29 | 1 | 27 | 515 | 0.4 | 2.9 | O | 552
29 | 2 | 27 | 515 | 0.4 | 2.9 | O | 552
29 | 3 | 27 | 515 | 0.4 | 2.9 | O | 552
30 | 1 | 18 | 448 | 1.9 | 2.2 | N | 481
30 | 2 | 18 | 448 | 1.9 | 2.2 | N | 481
30 | 3 | 18 | 448 | 1.9 | 2.2 | N | 481

## design_unique
Sample | Power (W) | Substrate Temperature (C) | Oxygen Flow Rate (sccm) | Background Pressure (Torr) | Annealing Condition | Annealing Temperature (C)
1 | 22 | 533 | 3 | 2.5 | N | 544
2 | 15 | 525 | 2.4 | 2.9 | N | 594
3 | 13 | 579 | 0.6 | 2.6 | O | 596
4 | 27 | 594 | 2 | 2.6 | N | 598
5 | 25 | 544 | 1.1 | 3.6 | N | 577
6 | 19 | 538 | 0.6 | 4 | O | 577
7 | 30 | 569 | 1.3 | 2.2 | O | 577
8 | 14 | 496 | 2.8 | 3.6 | O | 586
9 | 28 | 487 | 1.8 | 3.8 | N | 575
10 | 11 | 558 | 1.6 | 3.8 | N | 571
11 | 10 | 482 | 1.7 | 3.2 | N | 568
12 | 16 | 465 | 2.2 | 2.1 | O | 553
13 | 22 | 509 | 1.4 | 2.3 | O | 599
14 | 21 | 477 | 0.8 | 3.7 | O | 491
15 | 25 | 506 | 2.3 | 3.3 | N | 511
16 | 11 | 493 | 1.5 | 2.7 | O | 503
17 | 26 | 472 | 0.7 | 2.4 | N | 586
18 | 19 | 549 | 0.9 | 2 | N | 573
19 | 23 | 521 | 1.3 | 3.3 | O | 595
20 | 20 | 436 | 2.3 | 3.3 | O | 520
21 | 15 | 599 | 0.9 | 3 | N | 600
22 | 12 | 551 | 2.6 | 2.4 | O | 574
23 | 17 | 577 | 1.8 | 2.9 | O | 578
24 | 24 | 441 | 1.2 | 2.8 | N | 530
25 | 20 | 565 | 2.8 | 3.4 | N | 589
26 | 25 | 588 | 2.5 | 3.9 | O | 592
27 | 29 | 462 | 2.7 | 3.1 | O | 504
28 | 13 | 454 | 0.4 | 3.5 | N | 503
29 | 27 | 515 | 0.4 | 2.9 | O | 552
30 | 18 | 448 | 1.9 | 2.2 | N | 481

## config
factor | range | step | note
Power (W) | 10 - 30 | 1 W | as in the original generator
Substrate Temperature (C) | 435 - 600 | 1 °C (integer) | fab team request 2026-10; no room-temperature runs
Oxygen Flow Rate (sccm) | 0.3 - 3.0 | 0.1 sccm | as in the original generator
Background Pressure (Torr) | 2.0 - 4.0 | 0.1 mTorr | values are mTorr; header "(Torr)" kept as in the fab team sheet
Annealing Condition | O / N | 2 levels, 50/50 | O = O2 anneal, N = N2 anneal
Annealing Temperature (C) | substrate T + 1 - 600 | 1 °C (integer) | drawn uniformly above the substrate temperature (design rule)

## provenance
property | value
campaign | InOx TFT - batch 1 (recomputed 2026-10-08 from the fab team request: integer substrate 435-600 C, no RT)
generator | Latin hypercube in the 6-d unit cube (scipy LatinHypercube random-CD, seed 8) re-optimised by column swaps on centered L2 discrepancy + 0.1 x max¦r¦ of the fabricated design (substrate-anneal pair excluded), 2500 swaps; then the constraint mapping of doe/inox/doe_design.ipynb
chosen how | front pick of the w sweep (w = 0, 0.02, 0.05, 0.1, 0.2, 0.5 x 10 seeds): on the 3-objective Pareto front, ¦r¦ <= 0.15, best rank-sum of largest hole and closest pair
metrics (unit cube of the bounds, as fabricated) | discrepancy = 0.520, min_dist = 0.368, max_corr = 0.014, fill_dist = 0.737, corr_sub_anneal = 0.696
alternatives in this workbook | Sobol seed 48 (screened) and optimised LHS seed 49; see sheet "alternatives"
repetitions | 3 per condition (Repetition 1-3), 90 rows
notebook | doe/inox/inox_batch1_sampler_comparison.ipynb (section 6); comparison of generators in sections 2-5
written | 2026-10-09

## alternatives
design | discrepancy | min_dist | max_corr | fill_dist | corr_sub_anneal | n_rt
CHOSEN: LHS on CD + 0.1 × ¦r¦, seed 8 (§5 front pick) | 0.52 | 0.368 | 0.014 | 0.737 | 0.696 | 0
alternative: Sobol, screened seed 48 (batch 2 = fast-forward of the sequence) | 0.523 | 0.298 | 0.189 | 0.692 | 0.68 | 0
alternative: optimised LHS, screened seed 49 | 0.521 | 0.368 | 0.081 | 0.731 | 0.652 | 0
reference: Sobol seed 42 (the generator's default seed, in this space) | 0.518 | 0.262 | 0.209 | 0.843 | 0.658 | 0