## AlSi_full
Base_Run_ID | Stack | Sample_ID | Replicate | Dep Power (W) | O2 Flow (sccm) | Dep Press (mTorr) | Dep Temp (°C) | Ox Temp (°C) | Ox Press (atm) | Ox Time (min) | Vac Ann Temp (°C) | Vac Ann Time (min) | Dep Thickness (nm) | Batch
1 | ALD Al2O3 on SiO2/Si | AlSi-01-r1 | 1 | 31 | 5.2 | 8.7 | 25 | 260 | 0.02 | 17 | 110 | 77 | 6.2 | Experiment04 batch 1 (Si base)
1 | ALD Al2O3 on SiO2/Si | AlSi-01-r2 | 2 | 31 | 5.2 | 8.7 | 25 | 260 | 0.02 | 17 | 110 | 77 | 6.2 | Experiment04 batch 1 (Si base)
1 | ALD Al2O3 on SiO2/Si | AlSi-01-r3 | 3 | 31 | 5.2 | 8.7 | 25 | 260 | 0.02 | 17 | 110 | 77 | 6.2 | Experiment04 batch 1 (Si base)
2 | ALD Al2O3 on SiO2/Si | AlSi-02-r1 | 1 | 27 | 0.5 | 2.1 | 425 | 575 | 0.02 | 95.2 | 135 | 19.6 | 5.4 | Experiment04 batch 1 (Si base)
2 | ALD Al2O3 on SiO2/Si | AlSi-02-r2 | 2 | 27 | 0.5 | 2.1 | 425 | 575 | 0.02 | 95.2 | 135 | 19.6 | 5.4 | Experiment04 batch 1 (Si base)
2 | ALD Al2O3 on SiO2/Si | AlSi-02-r3 | 3 | 27 | 0.5 | 2.1 | 425 | 575 | 0.02 | 95.2 | 135 | 19.6 | 5.4 | Experiment04 batch 1 (Si base)
3 | ALD Al2O3 on SiO2/Si | AlSi-03-r1 | 1 | 16 | 7.8 | 8.3 | 25 | 595 | 1 | 27.4 | 130 | 95.2 | 1.1 | Experiment04 batch 1 (Si base)
3 | ALD Al2O3 on SiO2/Si | AlSi-03-r2 | 2 | 16 | 7.8 | 8.3 | 25 | 595 | 1 | 27.4 | 130 | 95.2 | 1.1 | Experiment04 batch 1 (Si base)
3 | ALD Al2O3 on SiO2/Si | AlSi-03-r3 | 3 | 16 | 7.8 | 8.3 | 25 | 595 | 1 | 27.4 | 130 | 95.2 | 1.1 | Experiment04 batch 1 (Si base)
4 | ALD Al2O3 on SiO2/Si | AlSi-04-r1 | 1 | 21 | 17.2 | 9.7 | 425 | 475 | 0.02 | 3.9 | 60 | 22.2 | 4 | Experiment04 batch 1 (Si base)
4 | ALD Al2O3 on SiO2/Si | AlSi-04-r2 | 2 | 21 | 17.2 | 9.7 | 425 | 475 | 0.02 | 3.9 | 60 | 22.2 | 4 | Experiment04 batch 1 (Si base)
4 | ALD Al2O3 on SiO2/Si | AlSi-04-r3 | 3 | 21 | 17.2 | 9.7 | 425 | 475 | 0.02 | 3.9 | 60 | 22.2 | 4 | Experiment04 batch 1 (Si base)
5 | ALD Al2O3 on SiO2/Si | AlSi-05-r1 | 1 | 26 | 3.9 | 7.8 | 425 | 370 | 1 | 50.9 | 260 | 11.7 | 7 | Experiment04 batch 1 (Si base)
5 | ALD Al2O3 on SiO2/Si | AlSi-05-r2 | 2 | 26 | 3.9 | 7.8 | 425 | 370 | 1 | 50.9 | 260 | 11.7 | 7 | Experiment04 batch 1 (Si base)
5 | ALD Al2O3 on SiO2/Si | AlSi-05-r3 | 3 | 26 | 3.9 | 7.8 | 425 | 370 | 1 | 50.9 | 260 | 11.7 | 7 | Experiment04 batch 1 (Si base)
6 | ALD Al2O3 on SiO2/Si | AlSi-06-r1 | 1 | 23 | 13.8 | 9 | 25 | 280 | 0.02 | 116.1 | 230 | 40.4 | 8.9 | Experiment04 batch 1 (Si base)
6 | ALD Al2O3 on SiO2/Si | AlSi-06-r2 | 2 | 23 | 13.8 | 9 | 25 | 280 | 0.02 | 116.1 | 230 | 40.4 | 8.9 | Experiment04 batch 1 (Si base)
6 | ALD Al2O3 on SiO2/Si | AlSi-06-r3 | 3 | 23 | 13.8 | 9 | 25 | 280 | 0.02 | 116.1 | 230 | 40.4 | 8.9 | Experiment04 batch 1 (Si base)
7 | ALD Al2O3 on SiO2/Si | AlSi-07-r1 | 1 | 40 | 8.2 | 6.8 | 425 | 555 | 0.02 | 63.9 | 200 | 56.1 | 8.3 | Experiment04 batch 1 (Si base)
7 | ALD Al2O3 on SiO2/Si | AlSi-07-r2 | 2 | 40 | 8.2 | 6.8 | 425 | 555 | 0.02 | 63.9 | 200 | 56.1 | 8.3 | Experiment04 batch 1 (Si base)
7 | ALD Al2O3 on SiO2/Si | AlSi-07-r3 | 3 | 40 | 8.2 | 6.8 | 425 | 555 | 0.02 | 63.9 | 200 | 56.1 | 8.3 | Experiment04 batch 1 (Si base)
8 | ALD Al2O3 on SiO2/Si | AlSi-08-r1 | 1 | 37 | 11.2 | 3.8 | 425 | 425 | 0.02 | 40.4 | 95 | 118.7 | 9.3 | Experiment04 batch 1 (Si base)
8 | ALD Al2O3 on SiO2/Si | AlSi-08-r2 | 2 | 37 | 11.2 | 3.8 | 425 | 425 | 0.02 | 40.4 | 95 | 118.7 | 9.3 | Experiment04 batch 1 (Si base)
8 | ALD Al2O3 on SiO2/Si | AlSi-08-r3 | 3 | 37 | 11.2 | 3.8 | 425 | 425 | 0.02 | 40.4 | 95 | 118.7 | 9.3 | Experiment04 batch 1 (Si base)
9 | ALD Al2O3 on SiO2/Si | AlSi-09-r1 | 1 | 9 | 6.1 | 6.4 | 25 | 315 | 0.02 | 69.1 | 170 | 1.3 | 2.7 | Experiment04 batch 1 (Si base)
9 | ALD Al2O3 on SiO2/Si | AlSi-09-r2 | 2 | 9 | 6.1 | 6.4 | 25 | 315 | 0.02 | 69.1 | 170 | 1.3 | 2.7 | Experiment04 batch 1 (Si base)
9 | ALD Al2O3 on SiO2/Si | AlSi-09-r3 | 3 | 9 | 6.1 | 6.4 | 25 | 315 | 0.02 | 69.1 | 170 | 1.3 | 2.7 | Experiment04 batch 1 (Si base)
10 | ALD Al2O3 on SiO2/Si | AlSi-10-r1 | 1 | 11 | 14.2 | 4.2 | 425 | 620 | 0.02 | 82.2 | 265 | 84.8 | 6 | Experiment04 batch 1 (Si base)
10 | ALD Al2O3 on SiO2/Si | AlSi-10-r2 | 2 | 11 | 14.2 | 4.2 | 425 | 620 | 0.02 | 82.2 | 265 | 84.8 | 6 | Experiment04 batch 1 (Si base)
10 | ALD Al2O3 on SiO2/Si | AlSi-10-r3 | 3 | 11 | 14.2 | 4.2 | 425 | 620 | 0.02 | 82.2 | 265 | 84.8 | 6 | Experiment04 batch 1 (Si base)
11 | ALD Al2O3 on SiO2/Si | AlSi-11-r1 | 1 | 19 | 6.9 | 5 | 425 | 205 | 1 | 35.2 | 65 | 35.2 | 9.9 | Experiment04 batch 1 (Si base)
11 | ALD Al2O3 on SiO2/Si | AlSi-11-r2 | 2 | 19 | 6.9 | 5 | 425 | 205 | 1 | 35.2 | 65 | 35.2 | 9.9 | Experiment04 batch 1 (Si base)
11 | ALD Al2O3 on SiO2/Si | AlSi-11-r3 | 3 | 19 | 6.9 | 5 | 425 | 205 | 1 | 35.2 | 65 | 35.2 | 9.9 | Experiment04 batch 1 (Si base)
12 | ALD Al2O3 on SiO2/Si | AlSi-12-r1 | 1 | 25 | 12.9 | 3 | 25 | 345 | 0.02 | 105.7 | 35 | 58.7 | 1.5 | Experiment04 batch 1 (Si base)
12 | ALD Al2O3 on SiO2/Si | AlSi-12-r2 | 2 | 25 | 12.9 | 3 | 25 | 345 | 0.02 | 105.7 | 35 | 58.7 | 1.5 | Experiment04 batch 1 (Si base)
12 | ALD Al2O3 on SiO2/Si | AlSi-12-r3 | 3 | 25 | 12.9 | 3 | 25 | 345 | 0.02 | 105.7 | 35 | 58.7 | 1.5 | Experiment04 batch 1 (Si base)
13 | ALD Al2O3 on SiO2/Si | AlSi-13-r1 | 1 | 13 | 18.5 | 3.5 | 25 | 640 | 1 | 45.7 | 220 | 9.1 | 7.8 | Experiment04 batch 1 (Si base)
13 | ALD Al2O3 on SiO2/Si | AlSi-13-r2 | 2 | 13 | 18.5 | 3.5 | 25 | 640 | 1 | 45.7 | 220 | 9.1 | 7.8 | Experiment04 batch 1 (Si base)
13 | ALD Al2O3 on SiO2/Si | AlSi-13-r3 | 3 | 13 | 18.5 | 3.5 | 25 | 640 | 1 | 45.7 | 220 | 9.1 | 7.8 | Experiment04 batch 1 (Si base)
14 | ALD Al2O3 on SiO2/Si | AlSi-14-r1 | 1 | 3 | 16.4 | 5.7 | 425 | 225 | 1 | 100.4 | 105 | 63.9 | 4.8 | Experiment04 batch 1 (Si base)
14 | ALD Al2O3 on SiO2/Si | AlSi-14-r2 | 2 | 3 | 16.4 | 5.7 | 425 | 225 | 1 | 100.4 | 105 | 63.9 | 4.8 | Experiment04 batch 1 (Si base)
14 | ALD Al2O3 on SiO2/Si | AlSi-14-r3 | 3 | 3 | 16.4 | 5.7 | 425 | 225 | 1 | 100.4 | 105 | 63.9 | 4.8 | Experiment04 batch 1 (Si base)
15 | ALD Al2O3 on SiO2/Si | AlSi-15-r1 | 1 | 6 | 9.9 | 2.4 | 25 | 520 | 1 | 6.5 | 150 | 48.3 | 6.8 | Experiment04 batch 1 (Si base)
15 | ALD Al2O3 on SiO2/Si | AlSi-15-r2 | 2 | 6 | 9.9 | 2.4 | 25 | 520 | 1 | 6.5 | 150 | 48.3 | 6.8 | Experiment04 batch 1 (Si base)
15 | ALD Al2O3 on SiO2/Si | AlSi-15-r3 | 3 | 6 | 9.9 | 2.4 | 25 | 520 | 1 | 6.5 | 150 | 48.3 | 6.8 | Experiment04 batch 1 (Si base)
16 | ALD Al2O3 on SiO2/Si | AlSi-16-r1 | 1 | 29 | 19.8 | 6.1 | 25 | 530 | 0.02 | 53.5 | 185 | 105.7 | 3.2 | Experiment04 batch 1 (Si base)
16 | ALD Al2O3 on SiO2/Si | AlSi-16-r2 | 2 | 29 | 19.8 | 6.1 | 25 | 530 | 0.02 | 53.5 | 185 | 105.7 | 3.2 | Experiment04 batch 1 (Si base)
16 | ALD Al2O3 on SiO2/Si | AlSi-16-r3 | 3 | 29 | 19.8 | 6.1 | 25 | 530 | 0.02 | 53.5 | 185 | 105.7 | 3.2 | Experiment04 batch 1 (Si base)
17 | ALD Al2O3 on SiO2/Si | AlSi-17-r1 | 1 | 5 | 9.5 | 9.4 | 425 | 455 | 1 | 58.7 | 295 | 71.7 | 1.9 | Experiment04 batch 1 (Si base)
17 | ALD Al2O3 on SiO2/Si | AlSi-17-r2 | 2 | 5 | 9.5 | 9.4 | 425 | 455 | 1 | 58.7 | 295 | 71.7 | 1.9 | Experiment04 batch 1 (Si base)
17 | ALD Al2O3 on SiO2/Si | AlSi-17-r3 | 3 | 5 | 9.5 | 9.4 | 425 | 455 | 1 | 58.7 | 295 | 71.7 | 1.9 | Experiment04 batch 1 (Si base)
18 | ALD Al2O3 on SiO2/Si | AlSi-18-r1 | 1 | 35 | 3.5 | 5.4 | 25 | 490 | 1 | 110.9 | 245 | 82.2 | 4.2 | Experiment04 batch 1 (Si base)
18 | ALD Al2O3 on SiO2/Si | AlSi-18-r2 | 2 | 35 | 3.5 | 5.4 | 25 | 490 | 1 | 110.9 | 245 | 82.2 | 4.2 | Experiment04 batch 1 (Si base)
18 | ALD Al2O3 on SiO2/Si | AlSi-18-r3 | 3 | 35 | 3.5 | 5.4 | 25 | 490 | 1 | 110.9 | 245 | 82.2 | 4.2 | Experiment04 batch 1 (Si base)
19 | ALD Al2O3 on SiO2/Si | AlSi-19-r1 | 1 | 15 | 17.6 | 8.2 | 425 | 390 | 1 | 92.6 | 160 | 113.5 | 7.6 | Experiment04 batch 1 (Si base)
19 | ALD Al2O3 on SiO2/Si | AlSi-19-r2 | 2 | 15 | 17.6 | 8.2 | 425 | 390 | 1 | 92.6 | 160 | 113.5 | 7.6 | Experiment04 batch 1 (Si base)
19 | ALD Al2O3 on SiO2/Si | AlSi-19-r3 | 3 | 15 | 17.6 | 8.2 | 425 | 390 | 1 | 92.6 | 160 | 113.5 | 7.6 | Experiment04 batch 1 (Si base)
20 | ALD Al2O3 on SiO2/Si | AlSi-20-r1 | 1 | 33 | 11.6 | 7.5 | 425 | 675 | 1 | 84.8 | 80 | 45.7 | 2.5 | Experiment04 batch 1 (Si base)
20 | ALD Al2O3 on SiO2/Si | AlSi-20-r2 | 2 | 33 | 11.6 | 7.5 | 425 | 675 | 1 | 84.8 | 80 | 45.7 | 2.5 | Experiment04 batch 1 (Si base)
20 | ALD Al2O3 on SiO2/Si | AlSi-20-r3 | 3 | 33 | 11.6 | 7.5 | 425 | 675 | 1 | 84.8 | 80 | 45.7 | 2.5 | Experiment04 batch 1 (Si base)
21 | ALD Al2O3 on SiO2/Si | AlSi-21-r1 | 1 | 17 | 2.7 | 3.1 | 425 | 305 | 0.02 | 11.7 | 205 | 103 | 3.4 | Experiment04 batch 1 (Si base)
21 | ALD Al2O3 on SiO2/Si | AlSi-21-r2 | 2 | 17 | 2.7 | 3.1 | 425 | 305 | 0.02 | 11.7 | 205 | 103 | 3.4 | Experiment04 batch 1 (Si base)
21 | ALD Al2O3 on SiO2/Si | AlSi-21-r3 | 3 | 17 | 2.7 | 3.1 | 425 | 305 | 0.02 | 11.7 | 205 | 103 | 3.4 | Experiment04 batch 1 (Si base)
22 | ALD Al2O3 on SiO2/Si | AlSi-22-r1 | 1 | 34 | 15.5 | 4.5 | 25 | 410 | 1 | 22.2 | 285 | 27.4 | 5 | Experiment04 batch 1 (Si base)
22 | ALD Al2O3 on SiO2/Si | AlSi-22-r2 | 2 | 34 | 15.5 | 4.5 | 25 | 410 | 1 | 22.2 | 285 | 27.4 | 5 | Experiment04 batch 1 (Si base)
22 | ALD Al2O3 on SiO2/Si | AlSi-22-r3 | 3 | 34 | 15.5 | 4.5 | 25 | 410 | 1 | 22.2 | 285 | 27.4 | 5 | Experiment04 batch 1 (Si base)
23 | ALD Al2O3 on SiO2/Si | AlSi-23-r1 | 1 | 7 | 1.8 | 7 | 25 | 685 | 0.02 | 74.3 | 45 | 90 | 8.7 | Experiment04 batch 1 (Si base)
23 | ALD Al2O3 on SiO2/Si | AlSi-23-r2 | 2 | 7 | 1.8 | 7 | 25 | 685 | 0.02 | 74.3 | 45 | 90 | 8.7 | Experiment04 batch 1 (Si base)
23 | ALD Al2O3 on SiO2/Si | AlSi-23-r3 | 3 | 7 | 1.8 | 7 | 25 | 685 | 0.02 | 74.3 | 45 | 90 | 8.7 | Experiment04 batch 1 (Si base)

## AlSi_unique
Base_Run_ID | Stack | Sample_ID | Dep Power (W) | O2 Flow (sccm) | Dep Press (mTorr) | Dep Temp (°C) | Ox Temp (°C) | Ox Press (atm) | Ox Time (min) | Vac Ann Temp (°C) | Vac Ann Time (min) | Dep Thickness (nm)
1 | ALD Al2O3 on SiO2/Si | AlSi-01 | 31 | 5.2 | 8.7 | 25 | 260 | 0.02 | 17 | 110 | 77 | 6.2
2 | ALD Al2O3 on SiO2/Si | AlSi-02 | 27 | 0.5 | 2.1 | 425 | 575 | 0.02 | 95.2 | 135 | 19.6 | 5.4
3 | ALD Al2O3 on SiO2/Si | AlSi-03 | 16 | 7.8 | 8.3 | 25 | 595 | 1 | 27.4 | 130 | 95.2 | 1.1
4 | ALD Al2O3 on SiO2/Si | AlSi-04 | 21 | 17.2 | 9.7 | 425 | 475 | 0.02 | 3.9 | 60 | 22.2 | 4
5 | ALD Al2O3 on SiO2/Si | AlSi-05 | 26 | 3.9 | 7.8 | 425 | 370 | 1 | 50.9 | 260 | 11.7 | 7
6 | ALD Al2O3 on SiO2/Si | AlSi-06 | 23 | 13.8 | 9 | 25 | 280 | 0.02 | 116.1 | 230 | 40.4 | 8.9
7 | ALD Al2O3 on SiO2/Si | AlSi-07 | 40 | 8.2 | 6.8 | 425 | 555 | 0.02 | 63.9 | 200 | 56.1 | 8.3
8 | ALD Al2O3 on SiO2/Si | AlSi-08 | 37 | 11.2 | 3.8 | 425 | 425 | 0.02 | 40.4 | 95 | 118.7 | 9.3
9 | ALD Al2O3 on SiO2/Si | AlSi-09 | 9 | 6.1 | 6.4 | 25 | 315 | 0.02 | 69.1 | 170 | 1.3 | 2.7
10 | ALD Al2O3 on SiO2/Si | AlSi-10 | 11 | 14.2 | 4.2 | 425 | 620 | 0.02 | 82.2 | 265 | 84.8 | 6
11 | ALD Al2O3 on SiO2/Si | AlSi-11 | 19 | 6.9 | 5 | 425 | 205 | 1 | 35.2 | 65 | 35.2 | 9.9
12 | ALD Al2O3 on SiO2/Si | AlSi-12 | 25 | 12.9 | 3 | 25 | 345 | 0.02 | 105.7 | 35 | 58.7 | 1.5
13 | ALD Al2O3 on SiO2/Si | AlSi-13 | 13 | 18.5 | 3.5 | 25 | 640 | 1 | 45.7 | 220 | 9.1 | 7.8
14 | ALD Al2O3 on SiO2/Si | AlSi-14 | 3 | 16.4 | 5.7 | 425 | 225 | 1 | 100.4 | 105 | 63.9 | 4.8
15 | ALD Al2O3 on SiO2/Si | AlSi-15 | 6 | 9.9 | 2.4 | 25 | 520 | 1 | 6.5 | 150 | 48.3 | 6.8
16 | ALD Al2O3 on SiO2/Si | AlSi-16 | 29 | 19.8 | 6.1 | 25 | 530 | 0.02 | 53.5 | 185 | 105.7 | 3.2
17 | ALD Al2O3 on SiO2/Si | AlSi-17 | 5 | 9.5 | 9.4 | 425 | 455 | 1 | 58.7 | 295 | 71.7 | 1.9
18 | ALD Al2O3 on SiO2/Si | AlSi-18 | 35 | 3.5 | 5.4 | 25 | 490 | 1 | 110.9 | 245 | 82.2 | 4.2
19 | ALD Al2O3 on SiO2/Si | AlSi-19 | 15 | 17.6 | 8.2 | 425 | 390 | 1 | 92.6 | 160 | 113.5 | 7.6
20 | ALD Al2O3 on SiO2/Si | AlSi-20 | 33 | 11.6 | 7.5 | 425 | 675 | 1 | 84.8 | 80 | 45.7 | 2.5
21 | ALD Al2O3 on SiO2/Si | AlSi-21 | 17 | 2.7 | 3.1 | 425 | 305 | 0.02 | 11.7 | 205 | 103 | 3.4
22 | ALD Al2O3 on SiO2/Si | AlSi-22 | 34 | 15.5 | 4.5 | 25 | 410 | 1 | 22.2 | 285 | 27.4 | 5
23 | ALD Al2O3 on SiO2/Si | AlSi-23 | 7 | 1.8 | 7 | 25 | 685 | 0.02 | 74.3 | 45 | 90 | 8.7

## TiSi_full
Base_Run_ID | Stack | Sample_ID | Replicate | Dep Power (W) | O2 Flow (sccm) | Dep Press (mTorr) | Dep Temp (°C) | Ox Temp (°C) | Ox Press (atm) | Ox Time (min) | Vac Ann Temp (°C) | Vac Ann Time (min) | Dep Thickness (nm) | Batch
1 | TiO2 on SiO2/Si | TiSi-01-r1 | 1 | 24 | 19.4 | 6.6 | 425 | 510 | 1 | 14.3 | 235 | 79.6 | 9.7 | Experiment04 batch 1 (Si base)
1 | TiO2 on SiO2/Si | TiSi-01-r2 | 2 | 24 | 19.4 | 6.6 | 425 | 510 | 1 | 14.3 | 235 | 79.6 | 9.7 | Experiment04 batch 1 (Si base)
1 | TiO2 on SiO2/Si | TiSi-01-r3 | 3 | 24 | 19.4 | 6.6 | 425 | 510 | 1 | 14.3 | 235 | 79.6 | 9.7 | Experiment04 batch 1 (Si base)
2 | TiO2 on SiO2/Si | TiSi-02-r1 | 1 | 36 | 13.4 | 5.2 | 425 | 240 | 0.02 | 9.1 | 195 | 3.9 | 7.4 | Experiment04 batch 1 (Si base)
2 | TiO2 on SiO2/Si | TiSi-02-r2 | 2 | 36 | 13.4 | 5.2 | 425 | 240 | 0.02 | 9.1 | 195 | 3.9 | 7.4 | Experiment04 batch 1 (Si base)
2 | TiO2 on SiO2/Si | TiSi-02-r3 | 3 | 36 | 13.4 | 5.2 | 425 | 240 | 0.02 | 9.1 | 195 | 3.9 | 7.4 | Experiment04 batch 1 (Si base)
3 | TiO2 on SiO2/Si | TiSi-03-r1 | 1 | 39 | 14.6 | 6.3 | 25 | 565 | 1 | 118.7 | 75 | 100.4 | 5.6 | Experiment04 batch 1 (Si base)
3 | TiO2 on SiO2/Si | TiSi-03-r2 | 2 | 39 | 14.6 | 6.3 | 25 | 565 | 1 | 118.7 | 75 | 100.4 | 5.6 | Experiment04 batch 1 (Si base)
3 | TiO2 on SiO2/Si | TiSi-03-r3 | 3 | 39 | 14.6 | 6.3 | 25 | 565 | 1 | 118.7 | 75 | 100.4 | 5.6 | Experiment04 batch 1 (Si base)
4 | TiO2 on SiO2/Si | TiSi-04-r1 | 1 | 32 | 6.5 | 9.6 | 25 | 465 | 1 | 87.4 | 125 | 24.8 | 9.1 | Experiment04 batch 1 (Si base)
4 | TiO2 on SiO2/Si | TiSi-04-r2 | 2 | 32 | 6.5 | 9.6 | 25 | 465 | 1 | 87.4 | 125 | 24.8 | 9.1 | Experiment04 batch 1 (Si base)
4 | TiO2 on SiO2/Si | TiSi-04-r3 | 3 | 32 | 6.5 | 9.6 | 25 | 465 | 1 | 87.4 | 125 | 24.8 | 9.1 | Experiment04 batch 1 (Si base)
5 | TiO2 on SiO2/Si | TiSi-05-r1 | 1 | 7 | 15.1 | 2.6 | 425 | 610 | 0.02 | 32.6 | 90 | 69.1 | 3.8 | Experiment04 batch 1 (Si base)
5 | TiO2 on SiO2/Si | TiSi-05-r2 | 2 | 7 | 15.1 | 2.6 | 425 | 610 | 0.02 | 32.6 | 90 | 69.1 | 3.8 | Experiment04 batch 1 (Si base)
5 | TiO2 on SiO2/Si | TiSi-05-r3 | 3 | 7 | 15.1 | 2.6 | 425 | 610 | 0.02 | 32.6 | 90 | 69.1 | 3.8 | Experiment04 batch 1 (Si base)
6 | TiO2 on SiO2/Si | TiSi-06-r1 | 1 | 20 | 1.4 | 4.3 | 25 | 445 | 0.02 | 79.6 | 50 | 116.1 | 5.2 | Experiment04 batch 1 (Si base)
6 | TiO2 on SiO2/Si | TiSi-06-r2 | 2 | 20 | 1.4 | 4.3 | 25 | 445 | 0.02 | 79.6 | 50 | 116.1 | 5.2 | Experiment04 batch 1 (Si base)
6 | TiO2 on SiO2/Si | TiSi-06-r3 | 3 | 20 | 1.4 | 4.3 | 25 | 445 | 0.02 | 79.6 | 50 | 116.1 | 5.2 | Experiment04 batch 1 (Si base)
7 | TiO2 on SiO2/Si | TiSi-07-r1 | 1 | 21 | 15.9 | 8.9 | 425 | 630 | 1 | 97.8 | 215 | 6.5 | 4.4 | Experiment04 batch 1 (Si base)
7 | TiO2 on SiO2/Si | TiSi-07-r2 | 2 | 21 | 15.9 | 8.9 | 425 | 630 | 1 | 97.8 | 215 | 6.5 | 4.4 | Experiment04 batch 1 (Si base)
7 | TiO2 on SiO2/Si | TiSi-07-r3 | 3 | 21 | 15.9 | 8.9 | 425 | 630 | 1 | 97.8 | 215 | 6.5 | 4.4 | Experiment04 batch 1 (Si base)
8 | TiO2 on SiO2/Si | TiSi-08-r1 | 1 | 28 | 16.8 | 3.7 | 25 | 380 | 1 | 24.8 | 120 | 92.6 | 2.1 | Experiment04 batch 1 (Si base)
8 | TiO2 on SiO2/Si | TiSi-08-r2 | 2 | 28 | 16.8 | 3.7 | 25 | 380 | 1 | 24.8 | 120 | 92.6 | 2.1 | Experiment04 batch 1 (Si base)
8 | TiO2 on SiO2/Si | TiSi-08-r3 | 3 | 28 | 16.8 | 3.7 | 25 | 380 | 1 | 24.8 | 120 | 92.6 | 2.1 | Experiment04 batch 1 (Si base)
9 | TiO2 on SiO2/Si | TiSi-09-r1 | 1 | 12 | 9.1 | 4 | 425 | 500 | 0.02 | 108.3 | 100 | 17 | 2.3 | Experiment04 batch 1 (Si base)
9 | TiO2 on SiO2/Si | TiSi-09-r2 | 2 | 12 | 9.1 | 4 | 425 | 500 | 0.02 | 108.3 | 100 | 17 | 2.3 | Experiment04 batch 1 (Si base)
9 | TiO2 on SiO2/Si | TiSi-09-r3 | 3 | 12 | 9.1 | 4 | 425 | 500 | 0.02 | 108.3 | 100 | 17 | 2.3 | Experiment04 batch 1 (Si base)
10 | TiO2 on SiO2/Si | TiSi-10-r1 | 1 | 4 | 2.2 | 9.2 | 425 | 435 | 0.02 | 19.6 | 155 | 37.8 | 5.8 | Experiment04 batch 1 (Si base)
10 | TiO2 on SiO2/Si | TiSi-10-r2 | 2 | 4 | 2.2 | 9.2 | 425 | 435 | 0.02 | 19.6 | 155 | 37.8 | 5.8 | Experiment04 batch 1 (Si base)
10 | TiO2 on SiO2/Si | TiSi-10-r3 | 3 | 4 | 2.2 | 9.2 | 425 | 435 | 0.02 | 19.6 | 155 | 37.8 | 5.8 | Experiment04 batch 1 (Si base)
11 | TiO2 on SiO2/Si | TiSi-11-r1 | 1 | 30 | 10.8 | 2.8 | 25 | 695 | 0.02 | 61.3 | 275 | 43 | 8.5 | Experiment04 batch 1 (Si base)
11 | TiO2 on SiO2/Si | TiSi-11-r2 | 2 | 30 | 10.8 | 2.8 | 25 | 695 | 0.02 | 61.3 | 275 | 43 | 8.5 | Experiment04 batch 1 (Si base)
11 | TiO2 on SiO2/Si | TiSi-11-r3 | 3 | 30 | 10.8 | 2.8 | 25 | 695 | 0.02 | 61.3 | 275 | 43 | 8.5 | Experiment04 batch 1 (Si base)
12 | TiO2 on SiO2/Si | TiSi-12-r1 | 1 | 22 | 3.1 | 4.9 | 425 | 250 | 1 | 66.5 | 280 | 61.3 | 1.3 | Experiment04 batch 1 (Si base)
12 | TiO2 on SiO2/Si | TiSi-12-r2 | 2 | 22 | 3.1 | 4.9 | 425 | 250 | 1 | 66.5 | 280 | 61.3 | 1.3 | Experiment04 batch 1 (Si base)
12 | TiO2 on SiO2/Si | TiSi-12-r3 | 3 | 22 | 3.1 | 4.9 | 425 | 250 | 1 | 66.5 | 280 | 61.3 | 1.3 | Experiment04 batch 1 (Si base)
13 | TiO2 on SiO2/Si | TiSi-13-r1 | 1 | 35 | 4.4 | 2.3 | 425 | 290 | 1 | 113.5 | 140 | 74.3 | 6.6 | Experiment04 batch 1 (Si base)
13 | TiO2 on SiO2/Si | TiSi-13-r2 | 2 | 35 | 4.4 | 2.3 | 425 | 290 | 1 | 113.5 | 140 | 74.3 | 6.6 | Experiment04 batch 1 (Si base)
13 | TiO2 on SiO2/Si | TiSi-13-r3 | 3 | 35 | 4.4 | 2.3 | 425 | 290 | 1 | 113.5 | 140 | 74.3 | 6.6 | Experiment04 batch 1 (Si base)
14 | TiO2 on SiO2/Si | TiSi-14-r1 | 1 | 38 | 0.9 | 7.7 | 25 | 540 | 0.02 | 30 | 250 | 50.9 | 2.9 | Experiment04 batch 1 (Si base)
14 | TiO2 on SiO2/Si | TiSi-14-r2 | 2 | 38 | 0.9 | 7.7 | 25 | 540 | 0.02 | 30 | 250 | 50.9 | 2.9 | Experiment04 batch 1 (Si base)
14 | TiO2 on SiO2/Si | TiSi-14-r3 | 3 | 38 | 0.9 | 7.7 | 25 | 540 | 0.02 | 30 | 250 | 50.9 | 2.9 | Experiment04 batch 1 (Si base)
15 | TiO2 on SiO2/Si | TiSi-15-r1 | 1 | 12 | 5.7 | 4.7 | 25 | 585 | 1 | 1.3 | 190 | 108.3 | 6.4 | Experiment04 batch 1 (Si base)
15 | TiO2 on SiO2/Si | TiSi-15-r2 | 2 | 12 | 5.7 | 4.7 | 25 | 585 | 1 | 1.3 | 190 | 108.3 | 6.4 | Experiment04 batch 1 (Si base)
15 | TiO2 on SiO2/Si | TiSi-15-r3 | 3 | 12 | 5.7 | 4.7 | 25 | 585 | 1 | 1.3 | 190 | 108.3 | 6.4 | Experiment04 batch 1 (Si base)
16 | TiO2 on SiO2/Si | TiSi-16-r1 | 1 | 26 | 8.7 | 8.5 | 425 | 650 | 0.02 | 71.7 | 175 | 110.9 | 1.7 | Experiment04 batch 1 (Si base)
16 | TiO2 on SiO2/Si | TiSi-16-r2 | 2 | 26 | 8.7 | 8.5 | 425 | 650 | 0.02 | 71.7 | 175 | 110.9 | 1.7 | Experiment04 batch 1 (Si base)
16 | TiO2 on SiO2/Si | TiSi-16-r3 | 3 | 26 | 8.7 | 8.5 | 425 | 650 | 0.02 | 71.7 | 175 | 110.9 | 1.7 | Experiment04 batch 1 (Si base)
17 | TiO2 on SiO2/Si | TiSi-17-r1 | 1 | 14 | 18.9 | 5.6 | 25 | 400 | 0.02 | 90 | 255 | 30 | 3.1 | Experiment04 batch 1 (Si base)
17 | TiO2 on SiO2/Si | TiSi-17-r2 | 2 | 14 | 18.9 | 5.6 | 25 | 400 | 0.02 | 90 | 255 | 30 | 3.1 | Experiment04 batch 1 (Si base)
17 | TiO2 on SiO2/Si | TiSi-17-r3 | 3 | 14 | 18.9 | 5.6 | 25 | 400 | 0.02 | 90 | 255 | 30 | 3.1 | Experiment04 batch 1 (Si base)
18 | TiO2 on SiO2/Si | TiSi-18-r1 | 1 | 18 | 18.1 | 8 | 25 | 270 | 0.02 | 56.1 | 30 | 66.5 | 7.2 | Experiment04 batch 1 (Si base)
18 | TiO2 on SiO2/Si | TiSi-18-r2 | 2 | 18 | 18.1 | 8 | 25 | 270 | 0.02 | 56.1 | 30 | 66.5 | 7.2 | Experiment04 batch 1 (Si base)
18 | TiO2 on SiO2/Si | TiSi-18-r3 | 3 | 18 | 18.1 | 8 | 25 | 270 | 0.02 | 56.1 | 30 | 66.5 | 7.2 | Experiment04 batch 1 (Si base)
19 | TiO2 on SiO2/Si | TiSi-19-r1 | 1 | 2 | 12.5 | 3.3 | 25 | 335 | 1 | 77 | 165 | 53.5 | 9.5 | Experiment04 batch 1 (Si base)
19 | TiO2 on SiO2/Si | TiSi-19-r2 | 2 | 2 | 12.5 | 3.3 | 25 | 335 | 1 | 77 | 165 | 53.5 | 9.5 | Experiment04 batch 1 (Si base)
19 | TiO2 on SiO2/Si | TiSi-19-r3 | 3 | 2 | 12.5 | 3.3 | 25 | 335 | 1 | 77 | 165 | 53.5 | 9.5 | Experiment04 batch 1 (Si base)
20 | TiO2 on SiO2/Si | TiSi-20-r1 | 1 | 10 | 7.4 | 7.3 | 425 | 360 | 0.02 | 103 | 290 | 97.8 | 7.9 | Experiment04 batch 1 (Si base)
20 | TiO2 on SiO2/Si | TiSi-20-r2 | 2 | 10 | 7.4 | 7.3 | 425 | 360 | 0.02 | 103 | 290 | 97.8 | 7.9 | Experiment04 batch 1 (Si base)
20 | TiO2 on SiO2/Si | TiSi-20-r3 | 3 | 10 | 7.4 | 7.3 | 425 | 360 | 0.02 | 103 | 290 | 97.8 | 7.9 | Experiment04 batch 1 (Si base)
21 | TiO2 on SiO2/Si | TiSi-21-r1 | 1 | 16 | 4.8 | 5.9 | 25 | 660 | 1 | 37.8 | 70 | 14.3 | 8.1 | Experiment04 batch 1 (Si base)
21 | TiO2 on SiO2/Si | TiSi-21-r2 | 2 | 16 | 4.8 | 5.9 | 25 | 660 | 1 | 37.8 | 70 | 14.3 | 8.1 | Experiment04 batch 1 (Si base)
21 | TiO2 on SiO2/Si | TiSi-21-r3 | 3 | 16 | 4.8 | 5.9 | 25 | 660 | 1 | 37.8 | 70 | 14.3 | 8.1 | Experiment04 batch 1 (Si base)
22 | TiO2 on SiO2/Si | TiSi-22-r1 | 1 | 30 | 10.4 | 7.1 | 425 | 325 | 1 | 43 | 40 | 32.6 | 3.6 | Experiment04 batch 1 (Si base)
22 | TiO2 on SiO2/Si | TiSi-22-r2 | 2 | 30 | 10.4 | 7.1 | 425 | 325 | 1 | 43 | 40 | 32.6 | 3.6 | Experiment04 batch 1 (Si base)
22 | TiO2 on SiO2/Si | TiSi-22-r3 | 3 | 30 | 10.4 | 7.1 | 425 | 325 | 1 | 43 | 40 | 32.6 | 3.6 | Experiment04 batch 1 (Si base)
23 | TiO2 on SiO2/Si | TiSi-23-r1 | 1 | 8 | 12.1 | 9.9 | 25 | 215 | 1 | 48.3 | 225 | 87.4 | 4.6 | Experiment04 batch 1 (Si base)
23 | TiO2 on SiO2/Si | TiSi-23-r2 | 2 | 8 | 12.1 | 9.9 | 25 | 215 | 1 | 48.3 | 225 | 87.4 | 4.6 | Experiment04 batch 1 (Si base)
23 | TiO2 on SiO2/Si | TiSi-23-r3 | 3 | 8 | 12.1 | 9.9 | 25 | 215 | 1 | 48.3 | 225 | 87.4 | 4.6 | Experiment04 batch 1 (Si base)

## TiSi_unique
Base_Run_ID | Stack | Sample_ID | Dep Power (W) | O2 Flow (sccm) | Dep Press (mTorr) | Dep Temp (°C) | Ox Temp (°C) | Ox Press (atm) | Ox Time (min) | Vac Ann Temp (°C) | Vac Ann Time (min) | Dep Thickness (nm)
1 | TiO2 on SiO2/Si | TiSi-01 | 24 | 19.4 | 6.6 | 425 | 510 | 1 | 14.3 | 235 | 79.6 | 9.7
2 | TiO2 on SiO2/Si | TiSi-02 | 36 | 13.4 | 5.2 | 425 | 240 | 0.02 | 9.1 | 195 | 3.9 | 7.4
3 | TiO2 on SiO2/Si | TiSi-03 | 39 | 14.6 | 6.3 | 25 | 565 | 1 | 118.7 | 75 | 100.4 | 5.6
4 | TiO2 on SiO2/Si | TiSi-04 | 32 | 6.5 | 9.6 | 25 | 465 | 1 | 87.4 | 125 | 24.8 | 9.1
5 | TiO2 on SiO2/Si | TiSi-05 | 7 | 15.1 | 2.6 | 425 | 610 | 0.02 | 32.6 | 90 | 69.1 | 3.8
6 | TiO2 on SiO2/Si | TiSi-06 | 20 | 1.4 | 4.3 | 25 | 445 | 0.02 | 79.6 | 50 | 116.1 | 5.2
7 | TiO2 on SiO2/Si | TiSi-07 | 21 | 15.9 | 8.9 | 425 | 630 | 1 | 97.8 | 215 | 6.5 | 4.4
8 | TiO2 on SiO2/Si | TiSi-08 | 28 | 16.8 | 3.7 | 25 | 380 | 1 | 24.8 | 120 | 92.6 | 2.1
9 | TiO2 on SiO2/Si | TiSi-09 | 12 | 9.1 | 4 | 425 | 500 | 0.02 | 108.3 | 100 | 17 | 2.3
10 | TiO2 on SiO2/Si | TiSi-10 | 4 | 2.2 | 9.2 | 425 | 435 | 0.02 | 19.6 | 155 | 37.8 | 5.8
11 | TiO2 on SiO2/Si | TiSi-11 | 30 | 10.8 | 2.8 | 25 | 695 | 0.02 | 61.3 | 275 | 43 | 8.5
12 | TiO2 on SiO2/Si | TiSi-12 | 22 | 3.1 | 4.9 | 425 | 250 | 1 | 66.5 | 280 | 61.3 | 1.3
13 | TiO2 on SiO2/Si | TiSi-13 | 35 | 4.4 | 2.3 | 425 | 290 | 1 | 113.5 | 140 | 74.3 | 6.6
14 | TiO2 on SiO2/Si | TiSi-14 | 38 | 0.9 | 7.7 | 25 | 540 | 0.02 | 30 | 250 | 50.9 | 2.9
15 | TiO2 on SiO2/Si | TiSi-15 | 12 | 5.7 | 4.7 | 25 | 585 | 1 | 1.3 | 190 | 108.3 | 6.4
16 | TiO2 on SiO2/Si | TiSi-16 | 26 | 8.7 | 8.5 | 425 | 650 | 0.02 | 71.7 | 175 | 110.9 | 1.7
17 | TiO2 on SiO2/Si | TiSi-17 | 14 | 18.9 | 5.6 | 25 | 400 | 0.02 | 90 | 255 | 30 | 3.1
18 | TiO2 on SiO2/Si | TiSi-18 | 18 | 18.1 | 8 | 25 | 270 | 0.02 | 56.1 | 30 | 66.5 | 7.2
19 | TiO2 on SiO2/Si | TiSi-19 | 2 | 12.5 | 3.3 | 25 | 335 | 1 | 77 | 165 | 53.5 | 9.5
20 | TiO2 on SiO2/Si | TiSi-20 | 10 | 7.4 | 7.3 | 425 | 360 | 0.02 | 103 | 290 | 97.8 | 7.9
21 | TiO2 on SiO2/Si | TiSi-21 | 16 | 4.8 | 5.9 | 25 | 660 | 1 | 37.8 | 70 | 14.3 | 8.1
22 | TiO2 on SiO2/Si | TiSi-22 | 30 | 10.4 | 7.1 | 425 | 325 | 1 | 43 | 40 | 32.6 | 3.6
23 | TiO2 on SiO2/Si | TiSi-23 | 8 | 12.1 | 9.9 | 25 | 215 | 1 | 48.3 | 225 | 87.4 | 4.6

## all_full
Base_Run_ID | Stack | Sample_ID | Replicate | Dep Power (W) | O2 Flow (sccm) | Dep Press (mTorr) | Dep Temp (°C) | Ox Temp (°C) | Ox Press (atm) | Ox Time (min) | Vac Ann Temp (°C) | Vac Ann Time (min) | Dep Thickness (nm) | Batch
1 | ALD Al2O3 on SiO2/Si | AlSi-01-r1 | 1 | 31 | 5.2 | 8.7 | 25 | 260 | 0.02 | 17 | 110 | 77 | 6.2 | Experiment04 batch 1 (Si base)
1 | ALD Al2O3 on SiO2/Si | AlSi-01-r2 | 2 | 31 | 5.2 | 8.7 | 25 | 260 | 0.02 | 17 | 110 | 77 | 6.2 | Experiment04 batch 1 (Si base)
1 | ALD Al2O3 on SiO2/Si | AlSi-01-r3 | 3 | 31 | 5.2 | 8.7 | 25 | 260 | 0.02 | 17 | 110 | 77 | 6.2 | Experiment04 batch 1 (Si base)
2 | ALD Al2O3 on SiO2/Si | AlSi-02-r1 | 1 | 27 | 0.5 | 2.1 | 425 | 575 | 0.02 | 95.2 | 135 | 19.6 | 5.4 | Experiment04 batch 1 (Si base)
2 | ALD Al2O3 on SiO2/Si | AlSi-02-r2 | 2 | 27 | 0.5 | 2.1 | 425 | 575 | 0.02 | 95.2 | 135 | 19.6 | 5.4 | Experiment04 batch 1 (Si base)
2 | ALD Al2O3 on SiO2/Si | AlSi-02-r3 | 3 | 27 | 0.5 | 2.1 | 425 | 575 | 0.02 | 95.2 | 135 | 19.6 | 5.4 | Experiment04 batch 1 (Si base)
3 | ALD Al2O3 on SiO2/Si | AlSi-03-r1 | 1 | 16 | 7.8 | 8.3 | 25 | 595 | 1 | 27.4 | 130 | 95.2 | 1.1 | Experiment04 batch 1 (Si base)
3 | ALD Al2O3 on SiO2/Si | AlSi-03-r2 | 2 | 16 | 7.8 | 8.3 | 25 | 595 | 1 | 27.4 | 130 | 95.2 | 1.1 | Experiment04 batch 1 (Si base)
3 | ALD Al2O3 on SiO2/Si | AlSi-03-r3 | 3 | 16 | 7.8 | 8.3 | 25 | 595 | 1 | 27.4 | 130 | 95.2 | 1.1 | Experiment04 batch 1 (Si base)
4 | ALD Al2O3 on SiO2/Si | AlSi-04-r1 | 1 | 21 | 17.2 | 9.7 | 425 | 475 | 0.02 | 3.9 | 60 | 22.2 | 4 | Experiment04 batch 1 (Si base)
4 | ALD Al2O3 on SiO2/Si | AlSi-04-r2 | 2 | 21 | 17.2 | 9.7 | 425 | 475 | 0.02 | 3.9 | 60 | 22.2 | 4 | Experiment04 batch 1 (Si base)
4 | ALD Al2O3 on SiO2/Si | AlSi-04-r3 | 3 | 21 | 17.2 | 9.7 | 425 | 475 | 0.02 | 3.9 | 60 | 22.2 | 4 | Experiment04 batch 1 (Si base)
5 | ALD Al2O3 on SiO2/Si | AlSi-05-r1 | 1 | 26 | 3.9 | 7.8 | 425 | 370 | 1 | 50.9 | 260 | 11.7 | 7 | Experiment04 batch 1 (Si base)
5 | ALD Al2O3 on SiO2/Si | AlSi-05-r2 | 2 | 26 | 3.9 | 7.8 | 425 | 370 | 1 | 50.9 | 260 | 11.7 | 7 | Experiment04 batch 1 (Si base)
5 | ALD Al2O3 on SiO2/Si | AlSi-05-r3 | 3 | 26 | 3.9 | 7.8 | 425 | 370 | 1 | 50.9 | 260 | 11.7 | 7 | Experiment04 batch 1 (Si base)
6 | ALD Al2O3 on SiO2/Si | AlSi-06-r1 | 1 | 23 | 13.8 | 9 | 25 | 280 | 0.02 | 116.1 | 230 | 40.4 | 8.9 | Experiment04 batch 1 (Si base)
6 | ALD Al2O3 on SiO2/Si | AlSi-06-r2 | 2 | 23 | 13.8 | 9 | 25 | 280 | 0.02 | 116.1 | 230 | 40.4 | 8.9 | Experiment04 batch 1 (Si base)
6 | ALD Al2O3 on SiO2/Si | AlSi-06-r3 | 3 | 23 | 13.8 | 9 | 25 | 280 | 0.02 | 116.1 | 230 | 40.4 | 8.9 | Experiment04 batch 1 (Si base)
7 | ALD Al2O3 on SiO2/Si | AlSi-07-r1 | 1 | 40 | 8.2 | 6.8 | 425 | 555 | 0.02 | 63.9 | 200 | 56.1 | 8.3 | Experiment04 batch 1 (Si base)
7 | ALD Al2O3 on SiO2/Si | AlSi-07-r2 | 2 | 40 | 8.2 | 6.8 | 425 | 555 | 0.02 | 63.9 | 200 | 56.1 | 8.3 | Experiment04 batch 1 (Si base)
7 | ALD Al2O3 on SiO2/Si | AlSi-07-r3 | 3 | 40 | 8.2 | 6.8 | 425 | 555 | 0.02 | 63.9 | 200 | 56.1 | 8.3 | Experiment04 batch 1 (Si base)
8 | ALD Al2O3 on SiO2/Si | AlSi-08-r1 | 1 | 37 | 11.2 | 3.8 | 425 | 425 | 0.02 | 40.4 | 95 | 118.7 | 9.3 | Experiment04 batch 1 (Si base)
8 | ALD Al2O3 on SiO2/Si | AlSi-08-r2 | 2 | 37 | 11.2 | 3.8 | 425 | 425 | 0.02 | 40.4 | 95 | 118.7 | 9.3 | Experiment04 batch 1 (Si base)
8 | ALD Al2O3 on SiO2/Si | AlSi-08-r3 | 3 | 37 | 11.2 | 3.8 | 425 | 425 | 0.02 | 40.4 | 95 | 118.7 | 9.3 | Experiment04 batch 1 (Si base)
9 | ALD Al2O3 on SiO2/Si | AlSi-09-r1 | 1 | 9 | 6.1 | 6.4 | 25 | 315 | 0.02 | 69.1 | 170 | 1.3 | 2.7 | Experiment04 batch 1 (Si base)
9 | ALD Al2O3 on SiO2/Si | AlSi-09-r2 | 2 | 9 | 6.1 | 6.4 | 25 | 315 | 0.02 | 69.1 | 170 | 1.3 | 2.7 | Experiment04 batch 1 (Si base)
9 | ALD Al2O3 on SiO2/Si | AlSi-09-r3 | 3 | 9 | 6.1 | 6.4 | 25 | 315 | 0.02 | 69.1 | 170 | 1.3 | 2.7 | Experiment04 batch 1 (Si base)
10 | ALD Al2O3 on SiO2/Si | AlSi-10-r1 | 1 | 11 | 14.2 | 4.2 | 425 | 620 | 0.02 | 82.2 | 265 | 84.8 | 6 | Experiment04 batch 1 (Si base)
10 | ALD Al2O3 on SiO2/Si | AlSi-10-r2 | 2 | 11 | 14.2 | 4.2 | 425 | 620 | 0.02 | 82.2 | 265 | 84.8 | 6 | Experiment04 batch 1 (Si base)
10 | ALD Al2O3 on SiO2/Si | AlSi-10-r3 | 3 | 11 | 14.2 | 4.2 | 425 | 620 | 0.02 | 82.2 | 265 | 84.8 | 6 | Experiment04 batch 1 (Si base)
11 | ALD Al2O3 on SiO2/Si | AlSi-11-r1 | 1 | 19 | 6.9 | 5 | 425 | 205 | 1 | 35.2 | 65 | 35.2 | 9.9 | Experiment04 batch 1 (Si base)
11 | ALD Al2O3 on SiO2/Si | AlSi-11-r2 | 2 | 19 | 6.9 | 5 | 425 | 205 | 1 | 35.2 | 65 | 35.2 | 9.9 | Experiment04 batch 1 (Si base)
11 | ALD Al2O3 on SiO2/Si | AlSi-11-r3 | 3 | 19 | 6.9 | 5 | 425 | 205 | 1 | 35.2 | 65 | 35.2 | 9.9 | Experiment04 batch 1 (Si base)
12 | ALD Al2O3 on SiO2/Si | AlSi-12-r1 | 1 | 25 | 12.9 | 3 | 25 | 345 | 0.02 | 105.7 | 35 | 58.7 | 1.5 | Experiment04 batch 1 (Si base)
12 | ALD Al2O3 on SiO2/Si | AlSi-12-r2 | 2 | 25 | 12.9 | 3 | 25 | 345 | 0.02 | 105.7 | 35 | 58.7 | 1.5 | Experiment04 batch 1 (Si base)
12 | ALD Al2O3 on SiO2/Si | AlSi-12-r3 | 3 | 25 | 12.9 | 3 | 25 | 345 | 0.02 | 105.7 | 35 | 58.7 | 1.5 | Experiment04 batch 1 (Si base)
13 | ALD Al2O3 on SiO2/Si | AlSi-13-r1 | 1 | 13 | 18.5 | 3.5 | 25 | 640 | 1 | 45.7 | 220 | 9.1 | 7.8 | Experiment04 batch 1 (Si base)
13 | ALD Al2O3 on SiO2/Si | AlSi-13-r2 | 2 | 13 | 18.5 | 3.5 | 25 | 640 | 1 | 45.7 | 220 | 9.1 | 7.8 | Experiment04 batch 1 (Si base)
13 | ALD Al2O3 on SiO2/Si | AlSi-13-r3 | 3 | 13 | 18.5 | 3.5 | 25 | 640 | 1 | 45.7 | 220 | 9.1 | 7.8 | Experiment04 batch 1 (Si base)
14 | ALD Al2O3 on SiO2/Si | AlSi-14-r1 | 1 | 3 | 16.4 | 5.7 | 425 | 225 | 1 | 100.4 | 105 | 63.9 | 4.8 | Experiment04 batch 1 (Si base)
14 | ALD Al2O3 on SiO2/Si | AlSi-14-r2 | 2 | 3 | 16.4 | 5.7 | 425 | 225 | 1 | 100.4 | 105 | 63.9 | 4.8 | Experiment04 batch 1 (Si base)
14 | ALD Al2O3 on SiO2/Si | AlSi-14-r3 | 3 | 3 | 16.4 | 5.7 | 425 | 225 | 1 | 100.4 | 105 | 63.9 | 4.8 | Experiment04 batch 1 (Si base)
15 | ALD Al2O3 on SiO2/Si | AlSi-15-r1 | 1 | 6 | 9.9 | 2.4 | 25 | 520 | 1 | 6.5 | 150 | 48.3 | 6.8 | Experiment04 batch 1 (Si base)
15 | ALD Al2O3 on SiO2/Si | AlSi-15-r2 | 2 | 6 | 9.9 | 2.4 | 25 | 520 | 1 | 6.5 | 150 | 48.3 | 6.8 | Experiment04 batch 1 (Si base)
15 | ALD Al2O3 on SiO2/Si | AlSi-15-r3 | 3 | 6 | 9.9 | 2.4 | 25 | 520 | 1 | 6.5 | 150 | 48.3 | 6.8 | Experiment04 batch 1 (Si base)
16 | ALD Al2O3 on SiO2/Si | AlSi-16-r1 | 1 | 29 | 19.8 | 6.1 | 25 | 530 | 0.02 | 53.5 | 185 | 105.7 | 3.2 | Experiment04 batch 1 (Si base)
16 | ALD Al2O3 on SiO2/Si | AlSi-16-r2 | 2 | 29 | 19.8 | 6.1 | 25 | 530 | 0.02 | 53.5 | 185 | 105.7 | 3.2 | Experiment04 batch 1 (Si base)
16 | ALD Al2O3 on SiO2/Si | AlSi-16-r3 | 3 | 29 | 19.8 | 6.1 | 25 | 530 | 0.02 | 53.5 | 185 | 105.7 | 3.2 | Experiment04 batch 1 (Si base)
17 | ALD Al2O3 on SiO2/Si | AlSi-17-r1 | 1 | 5 | 9.5 | 9.4 | 425 | 455 | 1 | 58.7 | 295 | 71.7 | 1.9 | Experiment04 batch 1 (Si base)
17 | ALD Al2O3 on SiO2/Si | AlSi-17-r2 | 2 | 5 | 9.5 | 9.4 | 425 | 455 | 1 | 58.7 | 295 | 71.7 | 1.9 | Experiment04 batch 1 (Si base)
17 | ALD Al2O3 on SiO2/Si | AlSi-17-r3 | 3 | 5 | 9.5 | 9.4 | 425 | 455 | 1 | 58.7 | 295 | 71.7 | 1.9 | Experiment04 batch 1 (Si base)
18 | ALD Al2O3 on SiO2/Si | AlSi-18-r1 | 1 | 35 | 3.5 | 5.4 | 25 | 490 | 1 | 110.9 | 245 | 82.2 | 4.2 | Experiment04 batch 1 (Si base)
18 | ALD Al2O3 on SiO2/Si | AlSi-18-r2 | 2 | 35 | 3.5 | 5.4 | 25 | 490 | 1 | 110.9 | 245 | 82.2 | 4.2 | Experiment04 batch 1 (Si base)
18 | ALD Al2O3 on SiO2/Si | AlSi-18-r3 | 3 | 35 | 3.5 | 5.4 | 25 | 490 | 1 | 110.9 | 245 | 82.2 | 4.2 | Experiment04 batch 1 (Si base)
19 | ALD Al2O3 on SiO2/Si | AlSi-19-r1 | 1 | 15 | 17.6 | 8.2 | 425 | 390 | 1 | 92.6 | 160 | 113.5 | 7.6 | Experiment04 batch 1 (Si base)
19 | ALD Al2O3 on SiO2/Si | AlSi-19-r2 | 2 | 15 | 17.6 | 8.2 | 425 | 390 | 1 | 92.6 | 160 | 113.5 | 7.6 | Experiment04 batch 1 (Si base)
19 | ALD Al2O3 on SiO2/Si | AlSi-19-r3 | 3 | 15 | 17.6 | 8.2 | 425 | 390 | 1 | 92.6 | 160 | 113.5 | 7.6 | Experiment04 batch 1 (Si base)
20 | ALD Al2O3 on SiO2/Si | AlSi-20-r1 | 1 | 33 | 11.6 | 7.5 | 425 | 675 | 1 | 84.8 | 80 | 45.7 | 2.5 | Experiment04 batch 1 (Si base)
20 | ALD Al2O3 on SiO2/Si | AlSi-20-r2 | 2 | 33 | 11.6 | 7.5 | 425 | 675 | 1 | 84.8 | 80 | 45.7 | 2.5 | Experiment04 batch 1 (Si base)
20 | ALD Al2O3 on SiO2/Si | AlSi-20-r3 | 3 | 33 | 11.6 | 7.5 | 425 | 675 | 1 | 84.8 | 80 | 45.7 | 2.5 | Experiment04 batch 1 (Si base)
21 | ALD Al2O3 on SiO2/Si | AlSi-21-r1 | 1 | 17 | 2.7 | 3.1 | 425 | 305 | 0.02 | 11.7 | 205 | 103 | 3.4 | Experiment04 batch 1 (Si base)
21 | ALD Al2O3 on SiO2/Si | AlSi-21-r2 | 2 | 17 | 2.7 | 3.1 | 425 | 305 | 0.02 | 11.7 | 205 | 103 | 3.4 | Experiment04 batch 1 (Si base)
21 | ALD Al2O3 on SiO2/Si | AlSi-21-r3 | 3 | 17 | 2.7 | 3.1 | 425 | 305 | 0.02 | 11.7 | 205 | 103 | 3.4 | Experiment04 batch 1 (Si base)
22 | ALD Al2O3 on SiO2/Si | AlSi-22-r1 | 1 | 34 | 15.5 | 4.5 | 25 | 410 | 1 | 22.2 | 285 | 27.4 | 5 | Experiment04 batch 1 (Si base)
22 | ALD Al2O3 on SiO2/Si | AlSi-22-r2 | 2 | 34 | 15.5 | 4.5 | 25 | 410 | 1 | 22.2 | 285 | 27.4 | 5 | Experiment04 batch 1 (Si base)
22 | ALD Al2O3 on SiO2/Si | AlSi-22-r3 | 3 | 34 | 15.5 | 4.5 | 25 | 410 | 1 | 22.2 | 285 | 27.4 | 5 | Experiment04 batch 1 (Si base)
23 | ALD Al2O3 on SiO2/Si | AlSi-23-r1 | 1 | 7 | 1.8 | 7 | 25 | 685 | 0.02 | 74.3 | 45 | 90 | 8.7 | Experiment04 batch 1 (Si base)
23 | ALD Al2O3 on SiO2/Si | AlSi-23-r2 | 2 | 7 | 1.8 | 7 | 25 | 685 | 0.02 | 74.3 | 45 | 90 | 8.7 | Experiment04 batch 1 (Si base)
23 | ALD Al2O3 on SiO2/Si | AlSi-23-r3 | 3 | 7 | 1.8 | 7 | 25 | 685 | 0.02 | 74.3 | 45 | 90 | 8.7 | Experiment04 batch 1 (Si base)
1 | TiO2 on SiO2/Si | TiSi-01-r1 | 1 | 24 | 19.4 | 6.6 | 425 | 510 | 1 | 14.3 | 235 | 79.6 | 9.7 | Experiment04 batch 1 (Si base)
1 | TiO2 on SiO2/Si | TiSi-01-r2 | 2 | 24 | 19.4 | 6.6 | 425 | 510 | 1 | 14.3 | 235 | 79.6 | 9.7 | Experiment04 batch 1 (Si base)
1 | TiO2 on SiO2/Si | TiSi-01-r3 | 3 | 24 | 19.4 | 6.6 | 425 | 510 | 1 | 14.3 | 235 | 79.6 | 9.7 | Experiment04 batch 1 (Si base)
2 | TiO2 on SiO2/Si | TiSi-02-r1 | 1 | 36 | 13.4 | 5.2 | 425 | 240 | 0.02 | 9.1 | 195 | 3.9 | 7.4 | Experiment04 batch 1 (Si base)
2 | TiO2 on SiO2/Si | TiSi-02-r2 | 2 | 36 | 13.4 | 5.2 | 425 | 240 | 0.02 | 9.1 | 195 | 3.9 | 7.4 | Experiment04 batch 1 (Si base)
2 | TiO2 on SiO2/Si | TiSi-02-r3 | 3 | 36 | 13.4 | 5.2 | 425 | 240 | 0.02 | 9.1 | 195 | 3.9 | 7.4 | Experiment04 batch 1 (Si base)
3 | TiO2 on SiO2/Si | TiSi-03-r1 | 1 | 39 | 14.6 | 6.3 | 25 | 565 | 1 | 118.7 | 75 | 100.4 | 5.6 | Experiment04 batch 1 (Si base)
3 | TiO2 on SiO2/Si | TiSi-03-r2 | 2 | 39 | 14.6 | 6.3 | 25 | 565 | 1 | 118.7 | 75 | 100.4 | 5.6 | Experiment04 batch 1 (Si base)
3 | TiO2 on SiO2/Si | TiSi-03-r3 | 3 | 39 | 14.6 | 6.3 | 25 | 565 | 1 | 118.7 | 75 | 100.4 | 5.6 | Experiment04 batch 1 (Si base)
4 | TiO2 on SiO2/Si | TiSi-04-r1 | 1 | 32 | 6.5 | 9.6 | 25 | 465 | 1 | 87.4 | 125 | 24.8 | 9.1 | Experiment04 batch 1 (Si base)
4 | TiO2 on SiO2/Si | TiSi-04-r2 | 2 | 32 | 6.5 | 9.6 | 25 | 465 | 1 | 87.4 | 125 | 24.8 | 9.1 | Experiment04 batch 1 (Si base)
4 | TiO2 on SiO2/Si | TiSi-04-r3 | 3 | 32 | 6.5 | 9.6 | 25 | 465 | 1 | 87.4 | 125 | 24.8 | 9.1 | Experiment04 batch 1 (Si base)
5 | TiO2 on SiO2/Si | TiSi-05-r1 | 1 | 7 | 15.1 | 2.6 | 425 | 610 | 0.02 | 32.6 | 90 | 69.1 | 3.8 | Experiment04 batch 1 (Si base)
5 | TiO2 on SiO2/Si | TiSi-05-r2 | 2 | 7 | 15.1 | 2.6 | 425 | 610 | 0.02 | 32.6 | 90 | 69.1 | 3.8 | Experiment04 batch 1 (Si base)
5 | TiO2 on SiO2/Si | TiSi-05-r3 | 3 | 7 | 15.1 | 2.6 | 425 | 610 | 0.02 | 32.6 | 90 | 69.1 | 3.8 | Experiment04 batch 1 (Si base)
6 | TiO2 on SiO2/Si | TiSi-06-r1 | 1 | 20 | 1.4 | 4.3 | 25 | 445 | 0.02 | 79.6 | 50 | 116.1 | 5.2 | Experiment04 batch 1 (Si base)
6 | TiO2 on SiO2/Si | TiSi-06-r2 | 2 | 20 | 1.4 | 4.3 | 25 | 445 | 0.02 | 79.6 | 50 | 116.1 | 5.2 | Experiment04 batch 1 (Si base)
6 | TiO2 on SiO2/Si | TiSi-06-r3 | 3 | 20 | 1.4 | 4.3 | 25 | 445 | 0.02 | 79.6 | 50 | 116.1 | 5.2 | Experiment04 batch 1 (Si base)
7 | TiO2 on SiO2/Si | TiSi-07-r1 | 1 | 21 | 15.9 | 8.9 | 425 | 630 | 1 | 97.8 | 215 | 6.5 | 4.4 | Experiment04 batch 1 (Si base)
7 | TiO2 on SiO2/Si | TiSi-07-r2 | 2 | 21 | 15.9 | 8.9 | 425 | 630 | 1 | 97.8 | 215 | 6.5 | 4.4 | Experiment04 batch 1 (Si base)
7 | TiO2 on SiO2/Si | TiSi-07-r3 | 3 | 21 | 15.9 | 8.9 | 425 | 630 | 1 | 97.8 | 215 | 6.5 | 4.4 | Experiment04 batch 1 (Si base)
8 | TiO2 on SiO2/Si | TiSi-08-r1 | 1 | 28 | 16.8 | 3.7 | 25 | 380 | 1 | 24.8 | 120 | 92.6 | 2.1 | Experiment04 batch 1 (Si base)
8 | TiO2 on SiO2/Si | TiSi-08-r2 | 2 | 28 | 16.8 | 3.7 | 25 | 380 | 1 | 24.8 | 120 | 92.6 | 2.1 | Experiment04 batch 1 (Si base)
8 | TiO2 on SiO2/Si | TiSi-08-r3 | 3 | 28 | 16.8 | 3.7 | 25 | 380 | 1 | 24.8 | 120 | 92.6 | 2.1 | Experiment04 batch 1 (Si base)
9 | TiO2 on SiO2/Si | TiSi-09-r1 | 1 | 12 | 9.1 | 4 | 425 | 500 | 0.02 | 108.3 | 100 | 17 | 2.3 | Experiment04 batch 1 (Si base)
9 | TiO2 on SiO2/Si | TiSi-09-r2 | 2 | 12 | 9.1 | 4 | 425 | 500 | 0.02 | 108.3 | 100 | 17 | 2.3 | Experiment04 batch 1 (Si base)
9 | TiO2 on SiO2/Si | TiSi-09-r3 | 3 | 12 | 9.1 | 4 | 425 | 500 | 0.02 | 108.3 | 100 | 17 | 2.3 | Experiment04 batch 1 (Si base)
10 | TiO2 on SiO2/Si | TiSi-10-r1 | 1 | 4 | 2.2 | 9.2 | 425 | 435 | 0.02 | 19.6 | 155 | 37.8 | 5.8 | Experiment04 batch 1 (Si base)
10 | TiO2 on SiO2/Si | TiSi-10-r2 | 2 | 4 | 2.2 | 9.2 | 425 | 435 | 0.02 | 19.6 | 155 | 37.8 | 5.8 | Experiment04 batch 1 (Si base)
10 | TiO2 on SiO2/Si | TiSi-10-r3 | 3 | 4 | 2.2 | 9.2 | 425 | 435 | 0.02 | 19.6 | 155 | 37.8 | 5.8 | Experiment04 batch 1 (Si base)
11 | TiO2 on SiO2/Si | TiSi-11-r1 | 1 | 30 | 10.8 | 2.8 | 25 | 695 | 0.02 | 61.3 | 275 | 43 | 8.5 | Experiment04 batch 1 (Si base)
11 | TiO2 on SiO2/Si | TiSi-11-r2 | 2 | 30 | 10.8 | 2.8 | 25 | 695 | 0.02 | 61.3 | 275 | 43 | 8.5 | Experiment04 batch 1 (Si base)
11 | TiO2 on SiO2/Si | TiSi-11-r3 | 3 | 30 | 10.8 | 2.8 | 25 | 695 | 0.02 | 61.3 | 275 | 43 | 8.5 | Experiment04 batch 1 (Si base)
12 | TiO2 on SiO2/Si | TiSi-12-r1 | 1 | 22 | 3.1 | 4.9 | 425 | 250 | 1 | 66.5 | 280 | 61.3 | 1.3 | Experiment04 batch 1 (Si base)
12 | TiO2 on SiO2/Si | TiSi-12-r2 | 2 | 22 | 3.1 | 4.9 | 425 | 250 | 1 | 66.5 | 280 | 61.3 | 1.3 | Experiment04 batch 1 (Si base)
12 | TiO2 on SiO2/Si | TiSi-12-r3 | 3 | 22 | 3.1 | 4.9 | 425 | 250 | 1 | 66.5 | 280 | 61.3 | 1.3 | Experiment04 batch 1 (Si base)
13 | TiO2 on SiO2/Si | TiSi-13-r1 | 1 | 35 | 4.4 | 2.3 | 425 | 290 | 1 | 113.5 | 140 | 74.3 | 6.6 | Experiment04 batch 1 (Si base)
13 | TiO2 on SiO2/Si | TiSi-13-r2 | 2 | 35 | 4.4 | 2.3 | 425 | 290 | 1 | 113.5 | 140 | 74.3 | 6.6 | Experiment04 batch 1 (Si base)
13 | TiO2 on SiO2/Si | TiSi-13-r3 | 3 | 35 | 4.4 | 2.3 | 425 | 290 | 1 | 113.5 | 140 | 74.3 | 6.6 | Experiment04 batch 1 (Si base)
14 | TiO2 on SiO2/Si | TiSi-14-r1 | 1 | 38 | 0.9 | 7.7 | 25 | 540 | 0.02 | 30 | 250 | 50.9 | 2.9 | Experiment04 batch 1 (Si base)
14 | TiO2 on SiO2/Si | TiSi-14-r2 | 2 | 38 | 0.9 | 7.7 | 25 | 540 | 0.02 | 30 | 250 | 50.9 | 2.9 | Experiment04 batch 1 (Si base)
14 | TiO2 on SiO2/Si | TiSi-14-r3 | 3 | 38 | 0.9 | 7.7 | 25 | 540 | 0.02 | 30 | 250 | 50.9 | 2.9 | Experiment04 batch 1 (Si base)
15 | TiO2 on SiO2/Si | TiSi-15-r1 | 1 | 12 | 5.7 | 4.7 | 25 | 585 | 1 | 1.3 | 190 | 108.3 | 6.4 | Experiment04 batch 1 (Si base)
15 | TiO2 on SiO2/Si | TiSi-15-r2 | 2 | 12 | 5.7 | 4.7 | 25 | 585 | 1 | 1.3 | 190 | 108.3 | 6.4 | Experiment04 batch 1 (Si base)
15 | TiO2 on SiO2/Si | TiSi-15-r3 | 3 | 12 | 5.7 | 4.7 | 25 | 585 | 1 | 1.3 | 190 | 108.3 | 6.4 | Experiment04 batch 1 (Si base)
16 | TiO2 on SiO2/Si | TiSi-16-r1 | 1 | 26 | 8.7 | 8.5 | 425 | 650 | 0.02 | 71.7 | 175 | 110.9 | 1.7 | Experiment04 batch 1 (Si base)
16 | TiO2 on SiO2/Si | TiSi-16-r2 | 2 | 26 | 8.7 | 8.5 | 425 | 650 | 0.02 | 71.7 | 175 | 110.9 | 1.7 | Experiment04 batch 1 (Si base)
16 | TiO2 on SiO2/Si | TiSi-16-r3 | 3 | 26 | 8.7 | 8.5 | 425 | 650 | 0.02 | 71.7 | 175 | 110.9 | 1.7 | Experiment04 batch 1 (Si base)
17 | TiO2 on SiO2/Si | TiSi-17-r1 | 1 | 14 | 18.9 | 5.6 | 25 | 400 | 0.02 | 90 | 255 | 30 | 3.1 | Experiment04 batch 1 (Si base)
17 | TiO2 on SiO2/Si | TiSi-17-r2 | 2 | 14 | 18.9 | 5.6 | 25 | 400 | 0.02 | 90 | 255 | 30 | 3.1 | Experiment04 batch 1 (Si base)
17 | TiO2 on SiO2/Si | TiSi-17-r3 | 3 | 14 | 18.9 | 5.6 | 25 | 400 | 0.02 | 90 | 255 | 30 | 3.1 | Experiment04 batch 1 (Si base)
18 | TiO2 on SiO2/Si | TiSi-18-r1 | 1 | 18 | 18.1 | 8 | 25 | 270 | 0.02 | 56.1 | 30 | 66.5 | 7.2 | Experiment04 batch 1 (Si base)
18 | TiO2 on SiO2/Si | TiSi-18-r2 | 2 | 18 | 18.1 | 8 | 25 | 270 | 0.02 | 56.1 | 30 | 66.5 | 7.2 | Experiment04 batch 1 (Si base)
18 | TiO2 on SiO2/Si | TiSi-18-r3 | 3 | 18 | 18.1 | 8 | 25 | 270 | 0.02 | 56.1 | 30 | 66.5 | 7.2 | Experiment04 batch 1 (Si base)
19 | TiO2 on SiO2/Si | TiSi-19-r1 | 1 | 2 | 12.5 | 3.3 | 25 | 335 | 1 | 77 | 165 | 53.5 | 9.5 | Experiment04 batch 1 (Si base)
19 | TiO2 on SiO2/Si | TiSi-19-r2 | 2 | 2 | 12.5 | 3.3 | 25 | 335 | 1 | 77 | 165 | 53.5 | 9.5 | Experiment04 batch 1 (Si base)
19 | TiO2 on SiO2/Si | TiSi-19-r3 | 3 | 2 | 12.5 | 3.3 | 25 | 335 | 1 | 77 | 165 | 53.5 | 9.5 | Experiment04 batch 1 (Si base)
20 | TiO2 on SiO2/Si | TiSi-20-r1 | 1 | 10 | 7.4 | 7.3 | 425 | 360 | 0.02 | 103 | 290 | 97.8 | 7.9 | Experiment04 batch 1 (Si base)
20 | TiO2 on SiO2/Si | TiSi-20-r2 | 2 | 10 | 7.4 | 7.3 | 425 | 360 | 0.02 | 103 | 290 | 97.8 | 7.9 | Experiment04 batch 1 (Si base)
20 | TiO2 on SiO2/Si | TiSi-20-r3 | 3 | 10 | 7.4 | 7.3 | 425 | 360 | 0.02 | 103 | 290 | 97.8 | 7.9 | Experiment04 batch 1 (Si base)
21 | TiO2 on SiO2/Si | TiSi-21-r1 | 1 | 16 | 4.8 | 5.9 | 25 | 660 | 1 | 37.8 | 70 | 14.3 | 8.1 | Experiment04 batch 1 (Si base)
21 | TiO2 on SiO2/Si | TiSi-21-r2 | 2 | 16 | 4.8 | 5.9 | 25 | 660 | 1 | 37.8 | 70 | 14.3 | 8.1 | Experiment04 batch 1 (Si base)
21 | TiO2 on SiO2/Si | TiSi-21-r3 | 3 | 16 | 4.8 | 5.9 | 25 | 660 | 1 | 37.8 | 70 | 14.3 | 8.1 | Experiment04 batch 1 (Si base)
22 | TiO2 on SiO2/Si | TiSi-22-r1 | 1 | 30 | 10.4 | 7.1 | 425 | 325 | 1 | 43 | 40 | 32.6 | 3.6 | Experiment04 batch 1 (Si base)
22 | TiO2 on SiO2/Si | TiSi-22-r2 | 2 | 30 | 10.4 | 7.1 | 425 | 325 | 1 | 43 | 40 | 32.6 | 3.6 | Experiment04 batch 1 (Si base)
22 | TiO2 on SiO2/Si | TiSi-22-r3 | 3 | 30 | 10.4 | 7.1 | 425 | 325 | 1 | 43 | 40 | 32.6 | 3.6 | Experiment04 batch 1 (Si base)
23 | TiO2 on SiO2/Si | TiSi-23-r1 | 1 | 8 | 12.1 | 9.9 | 25 | 215 | 1 | 48.3 | 225 | 87.4 | 4.6 | Experiment04 batch 1 (Si base)
23 | TiO2 on SiO2/Si | TiSi-23-r2 | 2 | 8 | 12.1 | 9.9 | 25 | 215 | 1 | 48.3 | 225 | 87.4 | 4.6 | Experiment04 batch 1 (Si base)
23 | TiO2 on SiO2/Si | TiSi-23-r3 | 3 | 8 | 12.1 | 9.9 | 25 | 215 | 1 | 48.3 | 225 | 87.4 | 4.6 | Experiment04 batch 1 (Si base)

## config
factor | min | max | step | levels | status
Dep Power (W) | 2 | 40 | 1 | — | decided
O2 Flow (sccm) | 0.3 | 20 | 0.1 | — | —
Dep Press (mTorr) | 2 | 10 | 0.1 | — | —
Dep Temp (°C) | 25 | 425 | — | 25 / 425 | decided
Ox Temp (°C) | 200 | 700 | 5 | — | decided (risk accepted)
Ox Press (atm) | 0.02 | 1 | — | 0.02 / 1 | CONFIRM
Ox Time (min) | 0 | 120 | 0.1 | — | decided
Vac Ann Temp (°C) | 25 | 300 | 5 | — | decided
Vac Ann Time (min) | 0 | 120 | 0.1 | — | —
Dep Thickness (nm) | 1 | 10 | 0.1 | — | —

## bounds_vs_sapphire
factor | sapphire_design | new_design | reason | status
Dep Power (W) | 0 – 40 | 2 – 40 (step 1) | 0 W is not a deposition; 2 W as in the HfO2 design | decided
O2 Flow (sccm) | 0.3 – 20 | 0.3 – 20 (step 0.1) | unchanged | —
Dep Press (mTorr) | 2 – 10 | 2 – 10 (step 0.1) | unchanged | —
Dep Temp (°C) | 25 / 425 | 25 / 425 | both sapphire levels kept; ND undecided on dropping 25 °C, which gave higher carrier concentration | decided
Ox Temp (°C) | 200 – 800 | 200 – 700 (step 5) | sapphire range kept: the best low-carrier condition #14 was oxidised at 695 °C. ND reports films on Si dying near a 500 °C set point, so failures near the top of the range are possible | decided (risk accepted)
Ox Press (atm) | 0.02 / 1 | 0.02 / 1 | sapphire levels kept so the sapphire data stay inside the space; note 1 atm gave < 3 cm²/V·s everywhere | CONFIRM
Ox Time (min) | 0 – 120 | 0 – 120 (step 0.1) | full range kept per the meeting; ND may test a short-time cap separately | decided
Vac Ann Temp (°C) | 25 – 800 | 25 – 300 (step 5) | HfO2/Si trial: failures at 325, 410, 440 °C, successes at 75, 250 °C (5 conditions, may be partly HfO2-specific); sapphire failures > 513 °C; PdO decomposes in vacuum | decided
Vac Ann Time (min) | 0 – 120 | 0 – 120 (step 0.1) | unchanged | —
Dep Thickness (nm) | 1 – 10 | 1 – 10 (step 0.1) | unchanged: the one thin sapphire failure (#13, 1.5 nm) is explained by its 546 °C anneal; 1.7 and 1.9 nm films were measurable | —

## method_comparison
method | union discrepancy | union discrepancy_std | union min_dist | union min_dist_std | union max_corr | union max_corr_std | union fill_dist | union fill_dist_std | per-stack discrepancy | per-stack discrepancy_std | per-stack min_dist | per-stack min_dist_std | per-stack max_corr | per-stack max_corr_std | stack balance ¦corr¦ | stack balance ¦corr¦_std
Sobol | 0.4826 | 0.0075 | 0.5372 | 0.0844 | 0.3057 | 0.0468 | 1.2718 | 0.0157 | 0.6446 | 0.0111 | 0.6577 | 0.0541 | 0.6628 | 0.0399 | 0.0794 | 0.0156
Plain LHS | 0.5254 | 0.0111 | 0.4429 | 0.0609 | 0.39 | 0.0878 | 1.3217 | 0.0295 | 0.6571 | 0.0128 | 0.5692 | 0.0885 | 0.5435 | 0.05 | 0.0406 | 0.0085
Optimised LHS | 0.4692 | 0.0036 | 0.4739 | 0.0677 | 0.1562 | 0.0304 | 1.2912 | 0.0206 | 0.5513 | 0.0045 | 0.8516 | 0.0438 | 0.2033 | 0.0251 | 0.0406 | 0.0085
Optimised LHS + conditional | 0.4624 | 0.0032 | 0.6726 | 0.0395 | 0.1156 | 0.0163 | 1.2624 | 0.0234 | 0.574 | 0.0071 | 0.7967 | 0.0387 | 0.2819 | 0.0558 | 0.0406 | 0.0085
46-point optimised LHS, split | 0.4533 | 0.0015 | 0.6675 | 0.0674 | 0.1307 | 0.0266 | 1.2625 | 0.0164 | 0.6156 | 0.005 | 0.7735 | 0.06 | 0.404 | 0.0764 | 0.1668 | 0.0354
Sliced LHS | 0.4577 | 0.0017 | 0.6826 | 0.0447 | 0.1287 | 0.014 | 1.2831 | 0.0212 | 0.5488 | 0.002 | 0.8458 | 0.0398 | 0.2122 | 0.0183 | 0.0435 | 0

## provenance
property | value
campaign | Experiment04 - PdO on Si-based stacks (ALD Al2O3 on SiO2/Si; TiO2 on SiO2/Si)
design method | Sliced LHS (union of 46 = 46-point LHS, each stack = 23-point LHS; swaps on union + slice discrepancy + maximin hinge), seed 2 = best of 10; chosen after the comparison in section 2; 10 varying factors, rounded to tool steps
design metrics (as fabricated) | discrepancy 0.549, min_dist 0.769, max_corr 0.235, fill_dist 1.387
stacks | distinct - built together as a sliced LHS (46 distinct recipes, none repeated)
conditions | 23 per stack x 3 replicates = 69 films per stack
sample id | AlSi-NN-rR / TiSi-NN-rR (stack - Base_Run_ID - replicate)
pinned | none
to confirm | Ox Press levels (0.02/1 as sapphire vs 0.01/0.02 as HfO2); Ox Temp up to 700 accepted with failure risk on Si - see config.status
ion bombardment | ND applies it at maximum to every film before Pd deposition - not a factor
source | analysis/doe/experiment04_si_stacks_doe_design.ipynb; meeting notes raw_data_received/08_27_26/meeting_notes.txt (2026-09-15)
supersedes | PdO_HfO2_LHS_SA_design_v2_anncap300.xlsx (HfO2 dropped by ND) and the unfabricated sapphire Sobol batch 2