## Sheet1
thickness (nm) | PdO(101) AUC 33-35° | AUC / thickness | peak height (cts)
13 | 219.5 | 16.88 | 295.7
11 | 226.2 | 20.56 | 260.5
9 | 110 | 12.22 | 168.1
7 | 86.9 | 12.42 | 110.1
5 | 30.7 | 6.14 | 79.2