## Sheet1
| Hall mobility |  | log10 carrier
| S1 | ST | S1 | ST
Dep Power (W) | 0.0043 | 0.0067 | 0.0006 | 0.0014
O2 Flow (sccm) | 0.0001 | 0.0004 | 0.0002 | 0.0012
Dep Press (mTorr) | 0.0281 | 0.0311 | 0.0131 | 0.014
Dep Temp (°C) | 0.0005 | 0.0006 | 0.0874 | 0.1029
Ox Temp (°C) | 0.1114 | 0.2278 | 0.44 | 0.4617
Ox Press (atm) | 0.5277 | 0.6519 | 0.003 | 0.0033
Ox Time (min) | 0.1751 | 0.1892 | -0.0001 | 0.0005
Vac Ann Temp (°C) | 0.0003 | 0.0003 | 0.0079 | 0.0084
Vac Ann Time (min) | 0.01 | 0.0106 | 0.0592 | 0.066
Dep Thickness (nm) | 0.0115 | 0.0134 | 0.3549 | 0.3691