## Sheet1
Base_Run_ID | Dep Power (W) | O2 Flow (sccm) | Dep Press (mTorr) | Dep Temp (°C) | Ox Temp (°C) | Ox Press (atm) | Ox Time (min) | Vac Ann Temp (°C) | Vac Ann Time (min) | Dep Thickness (nm) | n_valid | mobility_mean | mobility_std | mobility_CV_% | carrier_mean | carrier_std | carrier_CV_%
1 | 3 | 4.4 | 4.3 | 425 | 557 | 1 | 98.8 | 584.1 | 90.1 | 7.7
2 | 28 | 11.5 | 9.7 | 25 | 476.8 | 0.02 | 14.3 | 155.4 | 18.1 | 5.1 | 3 | 4.393 | 0.085 | 1.94 | 1.64e+20 | 8.7178e+18 | 5.32
3 | 40 | 9.1 | 3.4 | 425 | 262.5 | 0.02 | 71.7 | 400 | 57.9 | 2.2 | 3 | 4.097 | 0.189 | 4.61 | 1.9033e+20 | 6.6583e+18 | 3.5
4 | 14 | 16.9 | 6.6 | 25 | 774.1 | 1 | 39.9 | 728.4 | 73.6 | 9.3
5 | 19 | 7 | 8.5 | 25 | 661.6 | 1 | 82.5 | 288.6 | 31 | 3.5 | 3 | 2.197 | 0.374 | 17.04 | 5.1667e+19 | 5.1617e+18 | 9.99
6 | 34 | 19.1 | 5.6 | 425 | 300 | 0.02 | 58.2 | 620.4 | 77.2 | 5.9
7 | 23 | 1.6 | 7.3 | 25 | 364.3 | 0.02 | 118 | 474.1 | 117 | 8.6 | 3 | 6.847 | 0.355 | 5.19 | 5.7733e+19 | 1.0017e+18 | 1.73
8 | 8 | 14.2 | 2.6 | 425 | 594.5 | 1 | 26.1 | 48.9 | 14.6 | 1.7 | 3 | 1.49 | 0.187 | 12.57 | 1.5033e+20 | 3.3126e+19 | 22.04
9 | 7 | 8.7 | 7.6 | 425 | 429.6 | 1 | 81 | 229.6 | 42.4 | 9.6 | 3 | 2.987 | 0.15 | 5.03 | 5.04e+19 | 4.8031e+18 | 9.53
10 | 22 | 15.7 | 2.4 | 25 | 536.8 | 0.02 | 45.4 | 655.2 | 88.1 | 3
11 | 31 | 3.7 | 8.7 | 425 | 732.2 | 0.02 | 108.5 | 415.1 | 105.6 | 4.7
12 | 15 | 11.3 | 5.3 | 25 | 231.1 | 1 | 20.3 | 83.7 | 3.6 | 6.9 | 3 | 0.837 | 0.146 | 17.42 | 2.9033e+20 | 2.967e+19 | 10.22
13 | 10 | 1.5 | 3.7 | 25 | 343.6 | 1 | 96.8 | 546.2 | 101.5 | 1.5
14 | 36 | 13.4 | 6.3 | 425 | 694.7 | 0.02 | 1.1 | 217.4 | 29.1 | 7.8 | 2 | 8.095 | 2.567 | 31.71 | 1.635e+19 | 1.4849e+18 | 9.08
15 | 27 | 6 | 4.5 | 25 | 649.3 | 0.02 | 62.7 | 362.2 | 46.5 | 6.2 | 3 | 8.843 | 0.142 | 1.61 | 3.1967e+19 | 5.5076e+17 | 1.72
16 | 2 | 18.5 | 9.5 | 425 | 392.1 | 1 | 34.7 | 790.5 | 62.7 | 4.4
17 | 0 | 5.4 | 2.1 | 25 | 790.9 | 0.02 | 10.8 | 322.7 | 85.6 | 5.7
18 | 26 | 17.9 | 7.9 | 425 | 243 | 1 | 102.5 | 757.3 | 37.6 | 3.5
19 | 37 | 0.8 | 5.2 | 25 | 497.4 | 1 | 43.8 | 512.8 | 6.1 | 1.9 | 3 | 2.413 | 0.116 | 4.8 | 2.1633e+20 | 1.7898e+19 | 8.27
20 | 12 | 12.8 | 8.8 | 425 | 539 | 0.02 | 68.2 | 178.3 | 110.4 | 8.6 | 3 | 7.537 | 0.222 | 2.95 | 2.61e+19 | 1.2124e+18 | 4.65
21 | 17 | 3.1 | 6.1 | 425 | 576.5 | 0.02 | 54.5 | 454.7 | 24.7 | 5.4 | 3 | 7.507 | 0.152 | 2.02 | 4.89e+19 | 3.0447e+18 | 6.23
22 | 32 | 10.7 | 3.9 | 25 | 384.9 | 1 | 86.4 | 116.8 | 98.5 | 7.2 | 3 | 5.15 | 0.375 | 7.28 | 1.3467e+20 | 5.7735e+18 | 4.29
23 | 21 | 8.1 | 9.1 | 425 | 280.5 | 1 | 30 | 263.1 | 67.1 | 9 | 3 | 0.98 | 0.052 | 5.3 | 4.0733e+19 | 8.5337e+18 | 20.95