## Sheet1
factor | response | pearson_r | p_value | slope_per_unit | n_conditions
Dep Power (W) | Hall mobility (cm²/V·s) | 0.247 | 0.3954 | 0.0646 | 14
Dep Power (W) | Carrier concentration (#/cm³) | 0.2 | 0.4938 | 1.59e+18 | 14
O2 Flow (sccm) | Hall mobility (cm²/V·s) | -0.117 | 0.6895 | -0.0766 | 14
O2 Flow (sccm) | Carrier concentration (#/cm³) | 0.072 | 0.8063 | 1.43e+18 | 14
Dep Press (mTorr) | Hall mobility (cm²/V·s) | 0.012 | 0.9683 | 0.0146 | 14
Dep Press (mTorr) | Carrier concentration (#/cm³) | -0.423 | 0.1322 | -1.6e+19 | 14
Ox Temp (°C) | Hall mobility (cm²/V·s) | 0.466 | 0.0928 | 0.00853 | 14
Ox Temp (°C) | Carrier concentration (#/cm³) | -0.53 | 0.0513 | -2.95e+17 | 14
Ox Time (min) | Hall mobility (cm²/V·s) | 0.221 | 0.4486 | 0.0188 | 14
Ox Time (min) | Carrier concentration (#/cm³) | -0.274 | 0.3433 | -7.08e+17 | 14
Vac Ann Temp (°C) | Hall mobility (cm²/V·s) | 0.311 | 0.2787 | 0.00583 | 14
Vac Ann Temp (°C) | Carrier concentration (#/cm³) | -0.185 | 0.5267 | -1.05e+17 | 14
Vac Ann Time (min) | Hall mobility (cm²/V·s) | 0.412 | 0.1436 | 0.0306 | 14
Vac Ann Time (min) | Carrier concentration (#/cm³) | -0.45 | 0.1067 | -1.02e+18 | 14
Dep Thickness (nm) | Hall mobility (cm²/V·s) | 0.297 | 0.3018 | 0.305 | 14
Dep Thickness (nm) | Carrier concentration (#/cm³) | -0.507 | 0.064 | -1.58e+19 | 14
Dep Temp (°C) | Hall mobility (cm²/V·s) |  | 0.8947 | mean_high - mean_low = 0.116 | 14
Dep Temp (°C) | Carrier concentration (#/cm³) |  | 0.0264 | mean_high - mean_low = -5.76e+19 | 14
Ox Press (atm) | Hall mobility (cm²/V·s) |  | 0 | mean_high - mean_low = -4.4 | 14
Ox Press (atm) | Carrier concentration (#/cm³) |  | 0.0381 | mean_high - mean_low = 5.4e+19 | 14