## Sheet1
Sample | Repetition | Power (W) | Substrate Temperature (C) | Oxygen Flow Rate (sccm) | Background Pressure (Torr) | Annealing Temperature (C) | Annealing Condition
1 | 1 | 19 | 556.8 | 2.5 | 2.1 | 570 | O
1 | 2 | 19 | 556.8 | 2.5 | 2.1 | 570 | O
1 | 3 | 19 | 556.8 | 2.5 | 2.1 | 570 | O
2 | 1 | 28 | 407.7 | 1 | 3.4 | 579 | N
2 | 2 | 28 | 407.7 | 1 | 3.4 | 579 | N
2 | 3 | 28 | 407.7 | 1 | 3.4 | 579 | N
3 | 1 | 20 | 490.4 | 2.2 | 2.8 | 563 | N
3 | 2 | 20 | 490.4 | 2.2 | 2.8 | 563 | N
3 | 3 | 20 | 490.4 | 2.2 | 2.8 | 563 | N
4 | 1 | 10 | 479.4 | 0.9 | 3.7 | 483 | O
4 | 2 | 10 | 479.4 | 0.9 | 3.7 | 483 | O
4 | 3 | 10 | 479.4 | 0.9 | 3.7 | 483 | O
5 | 1 | 13 | 523.6 | 1.4 | 3.8 | 541 | O
5 | 2 | 13 | 523.6 | 1.4 | 3.8 | 541 | O
5 | 3 | 13 | 523.6 | 1.4 | 3.8 | 541 | O
6 | 1 | 23 | 447.2 | 2.8 | 2.7 | 537 | N
6 | 2 | 23 | 447.2 | 2.8 | 2.7 | 537 | N
6 | 3 | 23 | 447.2 | 2.8 | 2.7 | 537 | N
7 | 1 | 26 | 597.2 | 0.6 | 3.1 | 600 | N
7 | 2 | 26 | 597.2 | 0.6 | 3.1 | 600 | N
7 | 3 | 26 | 597.2 | 0.6 | 3.1 | 600 | N
8 | 1 | 16 | 25 | 1.9 | 2.4 | 351 | O
8 | 2 | 16 | 25 | 1.9 | 2.4 | 351 | O
8 | 3 | 16 | 25 | 1.9 | 2.4 | 351 | O
9 | 1 | 16 | 507 | 0.4 | 2.5 | 597 | O
9 | 2 | 16 | 507 | 0.4 | 2.5 | 597 | O
9 | 3 | 16 | 507 | 0.4 | 2.5 | 597 | O
10 | 1 | 27 | 459.8 | 1.7 | 4 | 508 | N
10 | 2 | 27 | 459.8 | 1.7 | 4 | 508 | N
10 | 3 | 27 | 459.8 | 1.7 | 4 | 508 | N
11 | 1 | 25 | 555.1 | 1.6 | 2.3 | 558 | N
11 | 2 | 25 | 555.1 | 1.6 | 2.3 | 558 | N
11 | 3 | 25 | 555.1 | 1.6 | 2.3 | 558 | N
12 | 1 | 15 | 413.4 | 2.9 | 3.2 | 551 | O
12 | 2 | 15 | 413.4 | 2.9 | 3.2 | 551 | O
12 | 3 | 15 | 413.4 | 2.9 | 3.2 | 551 | O
13 | 1 | 12 | 572.8 | 2 | 3.3 | 587 | O
13 | 2 | 12 | 572.8 | 2 | 3.3 | 587 | O
13 | 3 | 12 | 572.8 | 2 | 3.3 | 587 | O
14 | 1 | 22 | 25 | 0.8 | 2.2 | 231 | N
14 | 2 | 22 | 25 | 0.8 | 2.2 | 231 | N
14 | 3 | 22 | 25 | 0.8 | 2.2 | 231 | N
15 | 1 | 29 | 532 | 2.6 | 3.5 | 559 | N
15 | 2 | 29 | 532 | 2.6 | 3.5 | 559 | N
15 | 3 | 29 | 532 | 2.6 | 3.5 | 559 | N
16 | 1 | 19 | 433.9 | 1.2 | 3 | 565 | O
16 | 2 | 19 | 433.9 | 1.2 | 3 | 565 | O
16 | 3 | 19 | 433.9 | 1.2 | 3 | 565 | O
17 | 1 | 19 | 535.1 | 1.8 | 3.1 | 539 | N
17 | 2 | 19 | 535.1 | 1.8 | 3.1 | 539 | N
17 | 3 | 19 | 535.1 | 1.8 | 3.1 | 539 | N
18 | 1 | 30 | 429.8 | 0.3 | 2.5 | 537 | O
18 | 2 | 30 | 429.8 | 0.3 | 2.5 | 537 | O
18 | 3 | 30 | 429.8 | 0.3 | 2.5 | 537 | O
19 | 1 | 22 | 585.1 | 2.9 | 3.9 | 599 | O
19 | 2 | 22 | 585.1 | 2.9 | 3.9 | 599 | O
19 | 3 | 22 | 585.1 | 2.9 | 3.9 | 599 | O
20 | 1 | 11 | 25 | 1.6 | 2.7 | 272 | N
20 | 2 | 11 | 25 | 1.6 | 2.7 | 272 | N
20 | 3 | 11 | 25 | 1.6 | 2.7 | 272 | N
21 | 1 | 14 | 544.7 | 0.7 | 2.9 | 571 | N
21 | 2 | 14 | 544.7 | 0.7 | 2.9 | 571 | N
21 | 3 | 14 | 544.7 | 0.7 | 2.9 | 571 | N
22 | 1 | 24 | 424.9 | 2.1 | 3.6 | 570 | O
22 | 2 | 24 | 424.9 | 2.1 | 3.6 | 570 | O
22 | 3 | 24 | 424.9 | 2.1 | 3.6 | 570 | O
23 | 1 | 27 | 501.9 | 1.2 | 2.1 | 563 | O
23 | 2 | 27 | 501.9 | 1.2 | 2.1 | 563 | O
23 | 3 | 27 | 501.9 | 1.2 | 2.1 | 563 | O
24 | 1 | 17 | 462.1 | 2.6 | 3.5 | 488 | N
24 | 2 | 17 | 462.1 | 2.6 | 3.5 | 488 | N
24 | 3 | 17 | 462.1 | 2.6 | 3.5 | 488 | N
25 | 1 | 16 | 586.7 | 1.1 | 3.6 | 596 | N
25 | 2 | 16 | 586.7 | 1.1 | 3.6 | 596 | N
25 | 3 | 16 | 586.7 | 1.1 | 3.6 | 596 | N
26 | 1 | 25 | 25 | 2.4 | 2.9 | 196 | O
26 | 2 | 25 | 25 | 2.4 | 2.9 | 196 | O
26 | 3 | 25 | 25 | 2.4 | 2.9 | 196 | O
27 | 1 | 23 | 518.7 | 0.9 | 3.3 | 544 | O
27 | 2 | 23 | 518.7 | 0.9 | 3.3 | 544 | O
27 | 3 | 23 | 518.7 | 0.9 | 3.3 | 544 | O
28 | 1 | 14 | 449.5 | 2.3 | 2.2 | 599 | N
28 | 2 | 14 | 449.5 | 2.3 | 2.2 | 599 | N
28 | 3 | 14 | 449.5 | 2.3 | 2.2 | 599 | N
29 | 1 | 11 | 493.7 | 2.7 | 2.3 | 574 | N
29 | 2 | 11 | 493.7 | 2.7 | 2.3 | 574 | N
29 | 3 | 11 | 493.7 | 2.7 | 2.3 | 574 | N
30 | 1 | 21 | 475.4 | 1.5 | 3.2 | 530 | O
30 | 2 | 21 | 475.4 | 1.5 | 3.2 | 530 | O
30 | 3 | 21 | 475.4 | 1.5 | 3.2 | 530 | O