## Experiments
Experiments | Power_W | Substrate_Temp_C | O2_flow_sccm | Background_Pressure_mTorr | Annealing_condition | Annealing_temperature | Hall_mobility_cm2_per_Vs
1 | 10 | RT | 0.3 | 2 | O2 | 150 C | 6.58
2 | 10 | RT | 0.3 | 4 | N2 | 400 C | 2.46
3 | 10 | 400 | 3 | 2 | O2 | 400 C | 55.8
4 | 10 | 400 | 3 | 4 | N2 | 150 C | 42.9
5 | 50 | RT | 3 | 4 | O2 | 400 C | 16.4
6 | 50 | RT | 3 | 2 | N2 | 150 C | insulating
7 | 50 | 400 | 0.3 | 2 | N2 | 400 C | insulating
8 | 50 | 400 | 0.3 | 4 | O2 | 150 C | insulating

## XPS
Experiments | Trial | In3d_p1 | In3d_p2 | O1s_p1 | Ta4f_p1 | Ta4f_p2 | Area_In3d | Area_O1s | Area_Ta4f
Exp 1 | 1 | 451.8 | 444.3 | 529.8 | Too weak | Too weak | 28139 | 3285 | Too low
Exp 1 | 2 | 452 | 444.1 | 530 | Too weak | Too weak | 28511 | 4142 | Too low
Exp 1 | 3 | 451.7 | 444.2 | 529.7 | Too weak | Too weak | 26069 | 4169 | Too low
Exp2 | 1 | 451.4 | 443.9 | 529.4 | Too weak | Too weak | 30627 | 4110 | Too low
Exp2 | 2 | 451.5 | 444 | 529.4 | Too weak | Too weak | 30048 | 4399 | Too low
Exp2 | 3 | 451.3 | 443.7 | 529.2 | Too weak | Too weak | 29914 | 3935 | Too low
Exp3 | 1 | 451.9 | 444.4 | 529.8 | Too weak | Too weak | 29282 | 4048 | Too low
Exp3 | 2 | 451.4 | 443.8 | 529.4 | Too weak | Too weak | 30331 | 3958 | Too low
Exp3 | 3 | 451.8 | 444.2 | 529.8 | Too weak | Too weak | 29658 | 3621 | Too low
Exp4 | 1 | 451.9 | 444.4 | 529.8 | Too weak | Too weak | 30049 | 4146 | Too low
Exp4 | 2 | 451.6 | 444.2 | 529.7 | Too weak | Too weak | 27142 | 3702 | Too low
Exp4 | 3 | 451.5 | 443.9 | 529.4 | Too weak | Too weak | 29299 | 4576 | Too low
Exp5 | 1 | 452 | 444.4 | 529.9 | 27.8 | 26 | 24460 | 3850 | 524
Exp5 | 2 | 452 | 444.4 | 529.9 | 27.8 | 26 | 24430 | 3871 | 650
Exp5 | 3 | 451.9 | 444.4 | 529.9 | 27.8 | 25.9 | 25354 | 3932 | 450.8

## XRD
Experiments | Trial | Peak01_position | Peak02_position | Height_01 | height_02 | FWHM_01 | FWHM_02
Exp 1 | 1 | 35.5 |  | 1320 |  | 0.242
Exp 1 | 2 | 35.5 |  | 1186 |  | 0.28
Exp 1 | 3 | 35.5 |  | 956 |  | 0.29
Exp2 | 1 | 30.7 | 32.6 | 1.872917 | 0.3465278 | 0:01 | 0:02
Exp2 | 2 | 30.7 |  | 5527 |  | 0.54
Exp2 | 3 | 35.6 |  | 6896 |  | 0.55
Exp3 | 1 | 30.5 |  | 9242 |  | 0.69
Exp3 | 2 | 30.4 | 30.5 | 6.184028 | 2.565278 | 0:01 | 0:02
Exp3 | 3 | 30.5 |  | 9435 |  | 0.71
Exp4 | 1 | 30.3 |  | 3371 |  | 1.07
Exp4 | 2 | 30.4 |  | 2788 |  | 0.94
Exp4 | 3 | 30.2 |  | 3103 |  | 0.93
Exp5 | 1 | No peak
Exp5 | 2 | No peak
Exp5 | 3 | No peak