## Experiments_v00
Experiment | Trial | Power (W) | Substrate Temp (°C) | O2 Flow (sccm) | Pressure (mTorr) | Anneal Condition | Anneal Temp (°C) | Hall Mobility (cm^2/V·s)
1 | 1 | 10 | 25 | 0.3 | 2 | O2 | 150 | 12.2
1 | 2 | 10 | 25 | 0.3 | 2 | O2 | 150 | 3.02
1 | 3 | 10 | 25 | 0.3 | 2 | O2 | 150 | 49.5
2 | 1 | 10 | 25 | 0.3 | 4 | N2 | 400 | 9.03
2 | 2 | 10 | 25 | 0.3 | 4 | N2 | 400 | nan
2 | 3 | 10 | 25 | 0.3 | 4 | N2 | 400 | 17.2
3 | 1 | 10 | 400 | 3 | 2 | O2 | 400 | 61.8
3 | 2 | 10 | 400 | 3 | 2 | O2 | 400 | 60
3 | 3 | 10 | 400 | 3 | 2 | O2 | 400 | 58.2
4 | 1 | 10 | 400 | 3 | 4 | N2 | 150 | 30.5
4 | 2 | 10 | 400 | 3 | 4 | N2 | 150 | 25
4 | 3 | 10 | 400 | 3 | 4 | N2 | 150 | 25.5
5 | 1 | 30 | 25 | 3 | 4 | O2 | 400 | 8.03
5 | 2 | 30 | 25 | 3 | 4 | O2 | 400 | 5.78
5 | 3 | 30 | 25 | 3 | 4 | O2 | 400 | 6.07
6 | 1 | 30 | 25 | 3 | 2 | N2 | 150 | 15.3
6 | 2 | 30 | 25 | 3 | 2 | N2 | 150 | 8.76
6 | 3 | 30 | 25 | 3 | 2 | N2 | 150 | 6.44
7 | 1 | 30 | 400 | 0.3 | 2 | N2 | 400 | 13.5
7 | 2 | 30 | 400 | 0.3 | 2 | N2 | 400 | 7.54
7 | 3 | 30 | 400 | 0.3 | 2 | N2 | 400 | 11.4
8 | 1 | 30 | 400 | 0.3 | 4 | O2 | 150 | 8.13
8 | 2 | 30 | 400 | 0.3 | 4 | O2 | 150 | 9
8 | 3 | 30 | 400 | 0.3 | 4 | O2 | 150 | 12.5

## Experiments_v01
Experiment | Trial | Power (W) | Substrate Temp (°C) | O2 Flow (sccm) | Pressure (mTorr) | Anneal Condition | Anneal Temp (°C) | Hall Mobility (cm^2/V·s)
1 | 1 | 10 | 25 | 0.3 | 2 | O2 | 150 | 4.4
1 | 2 | 10 | 25 | 0.3 | 2 | O2 | 150 | 25.7
1 | 3 | 10 | 25 | 0.3 | 2 | O2 | 150 | 26.4
2 | 1 | 10 | 25 | 0.3 | 4 | N2 | 400 | 14.3
2 | 2 | 10 | 25 | 0.3 | 4 | N2 | 400 | 31.3
2 | 3 | 10 | 25 | 0.3 | 4 | N2 | 400 | 36.5
3 | 1 | 10 | 400 | 3 | 2 | O2 | 400 | 61.8
3 | 2 | 10 | 400 | 3 | 2 | O2 | 400 | 60
3 | 3 | 10 | 400 | 3 | 2 | O2 | 400 | 58.2
4 | 1 | 10 | 400 | 3 | 4 | N2 | 150 | 30.5
4 | 2 | 10 | 400 | 3 | 4 | N2 | 150 | 25
4 | 3 | 10 | 400 | 3 | 4 | N2 | 150 | 25.5
5 | 1 | 30 | 25 | 3 | 4 | O2 | 400 | 8.03
5 | 2 | 30 | 25 | 3 | 4 | O2 | 400 | 5.78
5 | 3 | 30 | 25 | 3 | 4 | O2 | 400 | 6.07
6 | 1 | 30 | 25 | 3 | 2 | N2 | 150 | 15.3
6 | 2 | 30 | 25 | 3 | 2 | N2 | 150 | 8.76
6 | 3 | 30 | 25 | 3 | 2 | N2 | 150 | 6.44
7 | 1 | 30 | 400 | 0.3 | 2 | N2 | 400 | 13.5
7 | 2 | 30 | 400 | 0.3 | 2 | N2 | 400 | 7.54
7 | 3 | 30 | 400 | 0.3 | 2 | N2 | 400 | 11.4
8 | 1 | 30 | 400 | 0.3 | 4 | O2 | 150 | 8.13
8 | 2 | 30 | 400 | 0.3 | 4 | O2 | 150 | 9
8 | 3 | 30 | 400 | 0.3 | 4 | O2 | 150 | 12.5

## Experiments_v01_02
Experiment | Trial | Power (W) | Substrate Temp (°C) | O2 Flow (sccm) | Pressure (mTorr) | Anneal Condition | Anneal Temp (°C) | Hall Mobility (cm^2/V·s)
1 | 1 | 10 | 25 | 0.3 | 2 | O2 | 150
1 | 2 | 10 | 25 | 0.3 | 2 | O2 | 150
1 | 3 | 10 | 25 | 0.3 | 2 | O2 | 150
2 | 1 | 10 | 25 | 0.3 | 4 | N2 | 400 | 14.3
2 | 2 | 10 | 25 | 0.3 | 4 | N2 | 400 | 31.3
2 | 3 | 10 | 25 | 0.3 | 4 | N2 | 400 | 36.5
3 | 1 | 10 | 400 | 3 | 2 | O2 | 400 | 61.8
3 | 2 | 10 | 400 | 3 | 2 | O2 | 400 | 60
3 | 3 | 10 | 400 | 3 | 2 | O2 | 400 | 58.2
4 | 1 | 10 | 400 | 3 | 4 | N2 | 150 | 30.5
4 | 2 | 10 | 400 | 3 | 4 | N2 | 150 | 25
4 | 3 | 10 | 400 | 3 | 4 | N2 | 150 | 25.5
5 | 1 | 30 | 25 | 3 | 4 | O2 | 400 | 8.03
5 | 2 | 30 | 25 | 3 | 4 | O2 | 400 | 5.78
5 | 3 | 30 | 25 | 3 | 4 | O2 | 400 | 6.07
6 | 1 | 30 | 25 | 3 | 2 | N2 | 150 | 15.3
6 | 2 | 30 | 25 | 3 | 2 | N2 | 150 | 8.76
6 | 3 | 30 | 25 | 3 | 2 | N2 | 150 | 6.44
7 | 1 | 30 | 400 | 0.3 | 2 | N2 | 400 | 13.5
7 | 2 | 30 | 400 | 0.3 | 2 | N2 | 400 | 7.54
7 | 3 | 30 | 400 | 0.3 | 2 | N2 | 400 | 11.4
8 | 1 | 30 | 400 | 0.3 | 4 | O2 | 150 | 8.13
8 | 2 | 30 | 400 | 0.3 | 4 | O2 | 150 | 9
8 | 3 | 30 | 400 | 0.3 | 4 | O2 | 150 | 12.5

## XPS
Experiment | Trial | In3d_p1 | In3d_p2 | O1s_p1 | Ta4f_p1 | Ta4f_p2 | Area_In3d | Area_O1s | Area_Ta4f
1 | 1 | 451.7 | 444.2 | 529.7 | 0 | 0 | 26247 | 3497 | 0
1 | 2 | 451.5 | 444 | 529.4 | 0 | 0 | 28819 | 3669 | 0
1 | 3 | 451.3 | 443.8 | 528.4 | 0 | 0 | 28042 | 3617 | 0
2 | 1 | 451.4 | 443.8 | 529.4 | 0 | 0 | 27761 | 3286 | 0
2 | 2
2 | 3 | 451.4 | 443.9 | 528.4 | 0 | 0 | 29500 | 3561 | 0
3 | 1 | 451.5 | 444 | 529.4 | 0 | 0 | 32154 | 3641 | 0
3 | 2 | 451.5 | 444 | 529.5 | 0 | 0 | 29472 | 3751 | 0
3 | 3 | 451.6 | 444.1 | 529.6 | 0 | 0 | 32287 | 3884 | 0
4 | 1 | 451.4 | 443.9 | 529.4 | 0 | 0 | 29477 | 3374 | 0
4 | 2 | 451.5 | 444 | 529.6 | 0 | 0 | 28743 | 3621 | 0
4 | 3 | 451.5 | 444 | 529.5 | 0 | 0 | 29933 | 3609 | 0
5 | 1 | 451.7 | 444.1 | 529.7 | 27.9 | 26 | 29546 | 3824 | 209
5 | 2 | 451.9 | 444.4 | 529.4 | 27.9 | 26.1 | 28482 | 3669 | 187
5 | 3 | 452 | 444.5 | 529.9 | 28 | 26.1 | 28745 | 3956 | 138
6 | 1 | 451.7 | 444.1 | 529.6 | 27.6 | 25.9 | 24357 | 3959 | 152
6 | 2 | 451.7 | 444.1 | 530 | 27.5 | 25.8 | 25799 | 4035 | 108
6 | 3 | 451.8 | 444.3 | 529.7 | 27.5 | 25.9 | 26081 | 4357 | 148
7 | 1 | 452 | 444.4 | 529.9 | 27.9 | 26.1 | 24237 | 4264 | 905
7 | 2 | 451.7 | 444.6 | 529.6 | 27.6 | 25.7 | 22617 | 3479 | 871
7 | 3 | 452.2 | 444.1 | 530.1 | 28 | 26.2 | 23240 | 3512 | 764
8 | 1 | 452 | 444.4 | 530 | 27.7 | 25.9 | 24203 | 3943 | 551
8 | 2 | 451.9 | 444.3 | 529.8 | 27.9 | 26 | 25148 | 4154 | 681
8 | 3 | 451.7 | 444.2 | 529.7 | 28 | 26.2 | 25365 | 4214 | 665

## XRD
Experiment | Trial | Peak01 | Peak02 | Peak03 | Height01 | Height02 | Height03 | FWHM01 | FWHM02 | FWHM03
1 | 1 | 30.7 | 32.4 | 35.1 | 328 | 1253 | 1076 | 0.12 | 0.26 | 0.12
1 | 2 | 30.7 | 35.4 |  | 689 | 832 | 0 | 0.09 | 0.05
1 | 3 | 30.6 | 35.4 |  | 1261 | 630 | 0 | 0.35 | 0.2
2 | 1 | 30.5 | 35.6 |  | 853 | 519 | 0 | 0.15 | 0.2
2 | 2 |  |  |  | 0 | 0 | 0
2 | 3 | 30.7 | 35.5 |  | 1312 | 486 | 0 | 0.55
3 | 1 | 30.4 |  |  | 11239 | 0 | 0 | 0.69
3 | 2 | 30.5 |  |  | 11477 | 0 | 0 | 0.67
3 | 3 | 30.4 |  |  | 11524 | 0 | 0 | 0.68
4 | 1 | 30.1 |  |  | 2849 | 0 | 0 | 1
4 | 2 | 30.3 |  |  | 3456 | 0 | 0 | 0.87
4 | 3 | 30.3 |  |  | 3230 | 0 | 0 | 0.97
5 | 1 | 30.7 |  |  | 211 | 0 | 0 | 0.85
5 | 2 | 30.7 |  |  | 163 | 0 | 0 | 0.68
5 | 3 | 30.7 |  |  | 103 | 0 | 0 | 0.69
6 | 1 | 30.3 |  |  | 270 | 0 | 0 | 1.08
6 | 2 | 30.6 | 32.5 |  | 1038 | 707 | 0 | 0.72 | 0.29
6 | 3 | 30.6 |  |  | 740 | 0 | 0 | 0.59
7 | 1 | 30.2 |  |  | 1452 | 0 | 0 | 0.52
7 | 2 | 30.3 |  |  | 1295 | 0 | 0 | 0.63
7 | 3 | 30.3 |  |  | 1641 | 0 | 0 | 0.33
8 | 1 | 30.1 |  |  | 1798 | 0 | 0 | 0.54
8 | 2 | 30.1 |  |  | 1694 | 0 | 0 | 0.56
8 | 3 | 30.1 | 32.5 |  | 1857 | 926 | 0 | 0.5 | 0.31