## Sheet1
| Hall mobility (cm^2/V-s) | Carrier concentration (#/cm^3)
13nm | 9.31 | 1.82e+19
| 12.4 | 4.56e+19
| 0.18 | 4.33e+19
11nm | 10 | 9.16e+19
| 10.1 | 1.13e+20
| 3.47 | 7.33e+19
9nm | 3.42 | 1.15e+20
| 9.92 | 6.09e+19
| 12.5 | 2.61e+19
7nm | 4.53 | 3.75e+19
| 12.1 | 4.85e+19
| 2.91 | 4.2e+20
5nm | 9.39 | 1.2e+19
| 16.6 | 1.78e+19
| 19.8 | 6.94e+18

## Sheet2
Deposition Power (W) | O2 Flow rate during deposition (sccm) | Deposition Pressure (mTorr) | Deposition Temperature (°C) | Oxidation Temperature (°C) | Oxidation Pressure (atm) | Oxidation Time (min) | Vacuum Annealing Temperature (°C) | Vacuum Annealing Time (min) | Deposition Thickness (nm) | Final Thickness (nm)
36 | 13.4 | 6.3 | 425 | 500 | 0.02 | 1.1 | 217.4 | 29.1 | 7.8 | 13
36 | 13.4 | 6.3 | 425 | 500 | 0.02 | 1.1 | 217.4 | 29.1 | 6.6 | 11
36 | 13.4 | 6.3 | 425 | 500 | 0.02 | 1.1 | 217.4 | 29.1 | 5.4 | 9
36 | 13.4 | 6.3 | 425 | 500 | 0.02 | 1.1 | 217.4 | 29.1 | 4.2 | 7
36 | 13.4 | 6.3 | 425 | 500 | 0.02 | 1.1 | 217.4 | 29.1 | 3 | 5