## Sheet1
| sum_sq | df | F | PR(>F)
Power (W) | 6666.774 | 1 | 22.30824 | 2.98783e-05
Substrate Temp (°C) | 2903.584 | 1 | 9.715923 | 0.003423321
Anneal Condition Num | 41.7722 | 1 | 0.1397774 | 0.7105273
O2 Flow (sccm) | 4027.688 | 1 | 13.47738 | 0.0007218141
Pressure (mTorr) | 110.1707 | 1 | 0.3686512 | 0.5472594
Anneal Temp (°C) | 14848.42 | 1 | 49.68551 | 1.836964e-08
Residual | 11655.07 | 39