## Sheet1
Experiment | Power (W) | Substrate Temp (°C) | O2 Flow (sccm) | Pressure (mTorr) | Anneal Condition Num | Anneal Temp (°C) | Hall mobility mean (cm^2/V·s) | Hall mobility std (cm^2/V·s)
1 | 10 | 25 | 0.3 | 2 | 1 | 150 | 21.57333 | 24.61691
2 | 10 | 25 | 0.3 | 4 | 2 | 400 | 13.115 | 5.777062
3 | 10 | 400 | 3 | 2 | 1 | 400 | 60 | 1.8
4 | 10 | 400 | 3 | 4 | 2 | 150 | 27 | 3.041381
5 | 30 | 25 | 3 | 4 | 1 | 400 | 6.626667 | 1.223942
6 | 30 | 25 | 3 | 2 | 2 | 150 | 10.16667 | 4.594446
7 | 30 | 400 | 0.3 | 2 | 2 | 400 | 10.81333 | 3.023001
8 | 30 | 400 | 0.3 | 4 | 1 | 150 | 9.876667 | 2.313144
9 | 20 | 25 | 3 | 4 | 2 | 400 | 55.46667 | 6.4941
10 | 30 | 25 | 0.3 | 4 | 1 | 600 | 8.52 | 3.999287
11 | 20 | 400 | 2 | 4 | 1 | 600 | 90.73333 | 0.5859465
12 | 20 | 400 | 0.3 | 2 | 2 | 600 | 58.26667 | 11.0428
13 | 10 | 25 | 2 | 4 | 2 | 600 | 75.2 | 21.39229
14 | 20 | 25 | 2 | 2 | 2 | 150
15 | 30 | 400 | 2 | 2 | 2 | 600 | 58.46667 | 18.87388
16 | 20 | 400 | 3 | 2 | 1 | 600 | 83.2 | 7.279423
17 | 10 | 25 | 2 | 2 | 1 | 400 | 48.95 | 0.07071068