## Sheet1
Base_Run_ID | Dep Power (W) | O2 Flow (sccm) | Dep Press (mTorr) | Dep Temp (°C) | Ox Temp (°C) | Ox Press (atm) | Ox Time (min) | Vac Ann Temp (°C) | Vac Ann Time (min) | Dep Thickness (nm) | Hall mobility (cm^2/V*s) | Carrier concentration (#/cm^3) | log10_carrier | sem2_mobility | sem2_log10_carrier | on_pareto_front
2 | 28 | 11.5 | 9.7 | 25 | 476.8 | 0.02 | 14.3 | 155.4 | 18.1 | 5.1 | 4.393333 | 1.64e+20 | 20.214844 | 0.002411 | 0.000173 | FALSE
3 | 40 | 9.1 | 3.4 | 425 | 262.5 | 0.02 | 71.7 | 400 | 57.9 | 2.2 | 4.096667 | 1.9033e+20 | 20.279515 | 0.011878 | 7.8e-05 | FALSE
5 | 19 | 7 | 8.5 | 25 | 661.6 | 1 | 82.5 | 288.6 | 31 | 3.5 | 2.196667 | 5.1667e+19 | 19.71321 | 0.046678 | 0.000654 | FALSE
7 | 23 | 1.6 | 7.3 | 25 | 364.3 | 0.02 | 118 | 474.1 | 117 | 8.6 | 6.846667 | 5.7733e+19 | 19.761427 | 0.042078 | 1.9e-05 | FALSE
8 | 8 | 14.2 | 2.6 | 425 | 594.5 | 1 | 26.1 | 48.9 | 14.6 | 1.7 | 1.49 | 1.5033e+20 | 20.177055 | 0.0117 | 0.003062 | FALSE
9 | 7 | 8.7 | 7.6 | 425 | 429.6 | 1 | 81 | 229.6 | 42.4 | 9.6 | 2.986667 | 5.04e+19 | 19.702431 | 0.007511 | 0.000578 | FALSE
12 | 15 | 11.3 | 5.3 | 25 | 231.1 | 1 | 20.3 | 83.7 | 3.6 | 6.9 | 0.836667 | 2.9033e+20 | 20.462897 | 0.007078 | 0.000629 | FALSE
14 | 36 | 13.4 | 6.3 | 425 | 694.7 | 0.02 | 1.1 | 217.4 | 29.1 | 7.8 | 8.095 | 1.635e+19 | 19.213518 | 3.294225 | 0.00078 | TRUE
15 | 27 | 6 | 4.5 | 25 | 649.3 | 0.02 | 62.7 | 362.2 | 46.5 | 6.2 | 8.843333 | 3.1967e+19 | 19.504697 | 0.006744 | 1.8e-05 | TRUE
19 | 37 | 0.8 | 5.2 | 25 | 497.4 | 1 | 43.8 | 512.8 | 6.1 | 1.9 | 2.413333 | 2.1633e+20 | 20.335123 | 0.004478 | 0.00042 | FALSE
20 | 12 | 12.8 | 8.8 | 425 | 539 | 0.02 | 68.2 | 178.3 | 110.4 | 8.6 | 7.536667 | 2.61e+19 | 19.416641 | 0.016478 | 0.000134 | FALSE
21 | 17 | 3.1 | 6.1 | 425 | 576.5 | 0.02 | 54.5 | 454.7 | 24.7 | 5.4 | 7.506667 | 4.89e+19 | 19.689309 | 0.007678 | 0.000249 | FALSE
22 | 32 | 10.7 | 3.9 | 25 | 384.9 | 1 | 86.4 | 116.8 | 98.5 | 7.2 | 5.15 | 1.3467e+20 | 20.12926 | 0.0469 | 0.000119 | FALSE
23 | 21 | 8.1 | 9.1 | 425 | 280.5 | 1 | 30 | 263.1 | 67.1 | 9 | 0.98 | 4.0733e+19 | 19.60995 | 0.0009 | 0.002648 | FALSE