## Sheet1
Base_Run_ID | n | mobility_mean | mobility_std | mobility_min | mobility_max | carrier_mean | Dep Power (W) | O2 Flow (sccm) | Dep Press (mTorr) | Dep Temp (°C) | Ox Temp (°C) | Ox Press (atm) | Ox Time (min) | Vac Ann Temp (°C) | Vac Ann Time (min) | Dep Thickness (nm)
2 | 3 | 4.393 | 0.085 | 4.33 | 4.49 | 1.64e+20 | 28 | 11.5 | 9.7 | 25 | 476.8 | 0.02 | 14.3 | 155.4 | 18.1 | 5.1
3 | 3 | 4.097 | 0.189 | 3.89 | 4.26 | 1.9033e+20 | 40 | 9.1 | 3.4 | 425 | 262.5 | 0.02 | 71.7 | 400 | 57.9 | 2.2
5 | 3 | 2.197 | 0.374 | 1.91 | 2.62 | 5.1667e+19 | 19 | 7 | 8.5 | 25 | 661.6 | 1 | 82.5 | 288.6 | 31 | 3.5
7 | 3 | 6.847 | 0.355 | 6.58 | 7.25 | 5.7733e+19 | 23 | 1.6 | 7.3 | 25 | 364.3 | 0.02 | 118 | 474.1 | 117 | 8.6
8 | 3 | 1.49 | 0.187 | 1.34 | 1.7 | 1.5033e+20 | 8 | 14.2 | 2.6 | 425 | 594.5 | 1 | 26.1 | 48.9 | 14.6 | 1.7
9 | 3 | 2.987 | 0.15 | 2.84 | 3.14 | 5.04e+19 | 7 | 8.7 | 7.6 | 425 | 429.6 | 1 | 81 | 229.6 | 42.4 | 9.6
12 | 3 | 0.837 | 0.146 | 0.67 | 0.94 | 2.9033e+20 | 15 | 11.3 | 5.3 | 25 | 231.1 | 1 | 20.3 | 83.7 | 3.6 | 6.9
14 | 2 | 8.095 | 2.567 | 6.28 | 9.91 | 1.635e+19 | 36 | 13.4 | 6.3 | 425 | 694.7 | 0.02 | 1.1 | 217.4 | 29.1 | 7.8
15 | 3 | 8.843 | 0.142 | 8.68 | 8.94 | 3.1967e+19 | 27 | 6 | 4.5 | 25 | 649.3 | 0.02 | 62.7 | 362.2 | 46.5 | 6.2
19 | 3 | 2.413 | 0.116 | 2.28 | 2.49 | 2.1633e+20 | 37 | 0.8 | 5.2 | 25 | 497.4 | 1 | 43.8 | 512.8 | 6.1 | 1.9
20 | 3 | 7.537 | 0.222 | 7.28 | 7.67 | 2.61e+19 | 12 | 12.8 | 8.8 | 425 | 539 | 0.02 | 68.2 | 178.3 | 110.4 | 8.6
21 | 3 | 7.507 | 0.152 | 7.37 | 7.67 | 4.89e+19 | 17 | 3.1 | 6.1 | 425 | 576.5 | 0.02 | 54.5 | 454.7 | 24.7 | 5.4
22 | 3 | 5.15 | 0.375 | 4.89 | 5.58 | 1.3467e+20 | 32 | 10.7 | 3.9 | 25 | 384.9 | 1 | 86.4 | 116.8 | 98.5 | 7.2
23 | 3 | 0.98 | 0.052 | 0.92 | 1.01 | 4.0733e+19 | 21 | 8.1 | 9.1 | 425 | 280.5 | 1 | 30 | 263.1 | 67.1 | 9