## Sheet1
Base_Run_ID | Replicate | Dep Power (W) | O2 Flow (sccm) | Dep Press (mTorr) | Ox Temp (°C) | Ox Press (atm) | Ox Time (min) | Vac Ann Temp (°C) | Vac Ann Time (min) | Dep Thickness (nm) | Dep Temp (°C) | Contact_Fail | Hall Mobility (cm^2/V*s) | Carrier Concentration (#/cm^3)
1 | 1 | 7 | 4.6 | 8.2 | 330 | 0.02 | 101.6 | 325 | 32.9 | 2.6 | 425 | TRUE
1 | 2 | 7 | 4.6 | 8.2 | 330 | 0.02 | 101.6 | 325 | 32.9 | 2.6 | 425 | TRUE
1 | 3 | 7 | 4.6 | 8.2 | 330 | 0.02 | 101.6 | 325 | 32.9 | 2.6 | 425 | TRUE
2 | 1 | 36 | 9.7 | 4.3 | 330 | 0.01 | 4 | 440 | 53.1 | 2.7 | 425 | TRUE
2 | 2 | 36 | 9.7 | 4.3 | 330 | 0.01 | 4 | 440 | 53.1 | 2.7 | 425 | TRUE
2 | 3 | 36 | 9.7 | 4.3 | 330 | 0.01 | 4 | 440 | 53.1 | 2.7 | 425 | TRUE
3 | 1 | 24 | 9 | 9.7 | 200 | 0.02 | 9.3 | 250 | 17.2 | 4.1 | 425 | FALSE | 9.92 | 4.06e+19
3 | 2 | 24 | 9 | 9.7 | 200 | 0.02 | 9.3 | 250 | 17.2 | 4.1 | 425 | FALSE | 6.04 | 1.53e+20
3 | 3 | 24 | 9 | 9.7 | 200 | 0.02 | 9.3 | 250 | 17.2 | 4.1 | 425 | FALSE | 5.76 | 1.3e+20
4 | 1 | 37 | 16.6 | 6.3 | 355 | 0.01 | 88.3 | 75 | 9.9 | 2.5 | 425 | FALSE | 4.55 | 2.01e+20
4 | 2 | 37 | 16.6 | 6.3 | 355 | 0.01 | 88.3 | 75 | 9.9 | 2.5 | 425 | FALSE | 7.2 | 7.53e+19
4 | 3 | 37 | 16.6 | 6.3 | 355 | 0.01 | 88.3 | 75 | 9.9 | 2.5 | 425 | FALSE | 8.24 | 1.47e+20
5 | 1 | 23 | 7 | 9.4 | 435 | 0.01 | 95.7 | 410 | 98.9 | 3.4 | 425 | TRUE
5 | 2 | 23 | 7 | 9.4 | 435 | 0.01 | 95.7 | 410 | 98.9 | 3.4 | 425 | TRUE
5 | 3 | 23 | 7 | 9.4 | 435 | 0.01 | 95.7 | 410 | 98.9 | 3.4 | 425 | TRUE