## design_full
Base_Run_ID | Replicate | Dep Power (W) | O2 Flow (sccm) | Dep Press (mTorr) | Ox Temp (°C) | Ox Press (atm) | Ox Time (min) | Vac Ann Temp (°C) | Vac Ann Time (min) | Dep Thickness (nm) | Dep Temp (°C) | Batch
1 | 1 | 7 | 4.6 | 8.2 | 330 | 0.02 | 101.6 | 325 | 32.9 | 2.6 | 425 | Batch 1
1 | 2 | 7 | 4.6 | 8.2 | 330 | 0.02 | 101.6 | 325 | 32.9 | 2.6 | 425 | Batch 1
1 | 3 | 7 | 4.6 | 8.2 | 330 | 0.02 | 101.6 | 325 | 32.9 | 2.6 | 425 | Batch 1
2 | 1 | 36 | 9.7 | 4.3 | 330 | 0.01 | 4 | 440 | 53.1 | 2.7 | 425 | Batch 1
2 | 2 | 36 | 9.7 | 4.3 | 330 | 0.01 | 4 | 440 | 53.1 | 2.7 | 425 | Batch 1
2 | 3 | 36 | 9.7 | 4.3 | 330 | 0.01 | 4 | 440 | 53.1 | 2.7 | 425 | Batch 1
3 | 1 | 24 | 9 | 9.7 | 200 | 0.02 | 9.3 | 250 | 17.2 | 4.1 | 425 | Batch 1
3 | 2 | 24 | 9 | 9.7 | 200 | 0.02 | 9.3 | 250 | 17.2 | 4.1 | 425 | Batch 1
3 | 3 | 24 | 9 | 9.7 | 200 | 0.02 | 9.3 | 250 | 17.2 | 4.1 | 425 | Batch 1
4 | 1 | 37 | 16.6 | 6.3 | 355 | 0.01 | 88.3 | 75 | 9.9 | 2.5 | 425 | Batch 1
4 | 2 | 37 | 16.6 | 6.3 | 355 | 0.01 | 88.3 | 75 | 9.9 | 2.5 | 425 | Batch 1
4 | 3 | 37 | 16.6 | 6.3 | 355 | 0.01 | 88.3 | 75 | 9.9 | 2.5 | 425 | Batch 1
5 | 1 | 23 | 7 | 9.4 | 435 | 0.01 | 95.7 | 410 | 98.9 | 3.4 | 425 | Batch 1
5 | 2 | 23 | 7 | 9.4 | 435 | 0.01 | 95.7 | 410 | 98.9 | 3.4 | 425 | Batch 1
5 | 3 | 23 | 7 | 9.4 | 435 | 0.01 | 95.7 | 410 | 98.9 | 3.4 | 425 | Batch 1
6 | 1 | 21 | 0.9 | 3.3 | 435 | 0.02 | 73.7 | 205 | 49 | 2.2 | 425 | Batch 1
6 | 2 | 21 | 0.9 | 3.3 | 435 | 0.02 | 73.7 | 205 | 49 | 2.2 | 425 | Batch 1
6 | 3 | 21 | 0.9 | 3.3 | 435 | 0.02 | 73.7 | 205 | 49 | 2.2 | 425 | Batch 1
7 | 1 | 10 | 8 | 2.9 | 280 | 0.01 | 56.6 | 430 | 12.4 | 5.8 | 425 | Batch 1
7 | 2 | 10 | 8 | 2.9 | 280 | 0.01 | 56.6 | 430 | 12.4 | 5.8 | 425 | Batch 1
7 | 3 | 10 | 8 | 2.9 | 280 | 0.01 | 56.6 | 430 | 12.4 | 5.8 | 425 | Batch 1
8 | 1 | 27 | 17.5 | 2 | 475 | 0.01 | 61.4 | 300 | 36.6 | 3.9 | 425 | Batch 1
8 | 2 | 27 | 17.5 | 2 | 475 | 0.01 | 61.4 | 300 | 36.6 | 3.9 | 425 | Batch 1
8 | 3 | 27 | 17.5 | 2 | 475 | 0.01 | 61.4 | 300 | 36.6 | 3.9 | 425 | Batch 1
9 | 1 | 4 | 15.5 | 5.9 | 390 | 0.02 | 43.6 | 390 | 112.4 | 3 | 425 | Batch 1
9 | 2 | 4 | 15.5 | 5.9 | 390 | 0.02 | 43.6 | 390 | 112.4 | 3 | 425 | Batch 1
9 | 3 | 4 | 15.5 | 5.9 | 390 | 0.02 | 43.6 | 390 | 112.4 | 3 | 425 | Batch 1
10 | 1 | 19 | 3 | 6.6 | 260 | 0.01 | 71.7 | 90 | 30.8 | 5.4 | 425 | Batch 1
10 | 2 | 19 | 3 | 6.6 | 260 | 0.01 | 71.7 | 90 | 30.8 | 5.4 | 425 | Batch 1
10 | 3 | 19 | 3 | 6.6 | 260 | 0.01 | 71.7 | 90 | 30.8 | 5.4 | 425 | Batch 1
11 | 1 | 12 | 10.6 | 5 | 480 | 0.02 | 118.7 | 125 | 24.1 | 3.4 | 425 | Batch 1
11 | 2 | 12 | 10.6 | 5 | 480 | 0.02 | 118.7 | 125 | 24.1 | 3.4 | 425 | Batch 1
11 | 3 | 12 | 10.6 | 5 | 480 | 0.02 | 118.7 | 125 | 24.1 | 3.4 | 425 | Batch 1
12 | 1 | 32 | 14.8 | 7.5 | 235 | 0.02 | 111.5 | 375 | 60.7 | 5.1 | 425 | Batch 1
12 | 2 | 32 | 14.8 | 7.5 | 235 | 0.02 | 111.5 | 375 | 60.7 | 5.1 | 425 | Batch 1
12 | 3 | 32 | 14.8 | 7.5 | 235 | 0.02 | 111.5 | 375 | 60.7 | 5.1 | 425 | Batch 1
13 | 1 | 12 | 13.9 | 4 | 420 | 0.02 | 10.6 | 50 | 72.7 | 5.2 | 425 | Batch 1
13 | 2 | 12 | 13.9 | 4 | 420 | 0.02 | 10.6 | 50 | 72.7 | 5.2 | 425 | Batch 1
13 | 3 | 12 | 13.9 | 4 | 420 | 0.02 | 10.6 | 50 | 72.7 | 5.2 | 425 | Batch 1
14 | 1 | 39 | 11.9 | 8.6 | 460 | 0.02 | 65.6 | 270 | 89.2 | 5.6 | 425 | Batch 1
14 | 2 | 39 | 11.9 | 8.6 | 460 | 0.02 | 65.6 | 270 | 89.2 | 5.6 | 425 | Batch 1
14 | 3 | 39 | 11.9 | 8.6 | 460 | 0.02 | 65.6 | 270 | 89.2 | 5.6 | 425 | Batch 1
15 | 1 | 26 | 6.1 | 4.7 | 370 | 0.01 | 106.8 | 180 | 115.8 | 5.8 | 425 | Batch 1
15 | 2 | 26 | 6.1 | 4.7 | 370 | 0.01 | 106.8 | 180 | 115.8 | 5.8 | 425 | Batch 1
15 | 3 | 26 | 6.1 | 4.7 | 370 | 0.01 | 106.8 | 180 | 115.8 | 5.8 | 425 | Batch 1
16 | 1 | 31 | 0 | 5.6 | 395 | 0.02 | 17.4 | 350 | 2.3 | 4.5 | 425 | Batch 1
16 | 2 | 31 | 0 | 5.6 | 395 | 0.02 | 17.4 | 350 | 2.3 | 4.5 | 425 | Batch 1
16 | 3 | 31 | 0 | 5.6 | 395 | 0.02 | 17.4 | 350 | 2.3 | 4.5 | 425 | Batch 1
17 | 1 | 14 | 12.5 | 7.1 | 250 | 0.01 | 23.7 | 215 | 107.5 | 2.3 | 425 | Batch 1
17 | 2 | 14 | 12.5 | 7.1 | 250 | 0.01 | 23.7 | 215 | 107.5 | 2.3 | 425 | Batch 1
17 | 3 | 14 | 12.5 | 7.1 | 250 | 0.01 | 23.7 | 215 | 107.5 | 2.3 | 425 | Batch 1
18 | 1 | 34 | 5.6 | 2.4 | 270 | 0.02 | 38.8 | 140 | 102.5 | 3.6 | 425 | Batch 1
18 | 2 | 34 | 5.6 | 2.4 | 270 | 0.02 | 38.8 | 140 | 102.5 | 3.6 | 425 | Batch 1
18 | 3 | 34 | 5.6 | 2.4 | 270 | 0.02 | 38.8 | 140 | 102.5 | 3.6 | 425 | Batch 1
19 | 1 | 3 | 1.6 | 3.7 | 215 | 0.01 | 93.2 | 280 | 81.1 | 4.1 | 425 | Batch 1
19 | 2 | 3 | 1.6 | 3.7 | 215 | 0.01 | 93.2 | 280 | 81.1 | 4.1 | 425 | Batch 1
19 | 3 | 3 | 1.6 | 3.7 | 215 | 0.01 | 93.2 | 280 | 81.1 | 4.1 | 425 | Batch 1
20 | 1 | 30 | 0 | 9.1 | 310 | 0.01 | 49.8 | 25 | 77.2 | 3.2 | 425 | Batch 1
20 | 2 | 30 | 0 | 9.1 | 310 | 0.01 | 49.8 | 25 | 77.2 | 3.2 | 425 | Batch 1
20 | 3 | 30 | 0 | 9.1 | 310 | 0.01 | 49.8 | 25 | 77.2 | 3.2 | 425 | Batch 1
21 | 1 | 6 | 18.5 | 8.9 | 365 | 0.01 | 29.3 | 165 | 42.9 | 4.6 | 425 | Batch 1
21 | 2 | 6 | 18.5 | 8.9 | 365 | 0.01 | 29.3 | 165 | 42.9 | 4.6 | 425 | Batch 1
21 | 3 | 6 | 18.5 | 8.9 | 365 | 0.01 | 29.3 | 165 | 42.9 | 4.6 | 425 | Batch 1
22 | 1 | 16 | 2.7 | 7.9 | 490 | 0.01 | 35.6 | 490 | 64.2 | 4.8 | 425 | Batch 1
22 | 2 | 16 | 2.7 | 7.9 | 490 | 0.01 | 35.6 | 490 | 64.2 | 4.8 | 425 | Batch 1
22 | 3 | 16 | 2.7 | 7.9 | 490 | 0.01 | 35.6 | 490 | 64.2 | 4.8 | 425 | Batch 1
23 | 1 | 18 | 19.3 | 5.4 | 290 | 0.02 | 83.2 | 465 | 84.4 | 4.4 | 425 | Batch 1
23 | 2 | 18 | 19.3 | 5.4 | 290 | 0.02 | 83.2 | 465 | 84.4 | 4.4 | 425 | Batch 1
23 | 3 | 18 | 19.3 | 5.4 | 290 | 0.02 | 83.2 | 465 | 84.4 | 4.4 | 425 | Batch 1

## design_unique
Base_Run_ID | Dep Power (W) | O2 Flow (sccm) | Dep Press (mTorr) | Ox Temp (°C) | Ox Press (atm) | Ox Time (min) | Vac Ann Temp (°C) | Vac Ann Time (min) | Dep Thickness (nm) | Dep Temp (°C) | Batch
1 | 7 | 4.6 | 8.2 | 330 | 0.02 | 101.6 | 325 | 32.9 | 2.6 | 425 | Batch 1
2 | 36 | 9.7 | 4.3 | 330 | 0.01 | 4 | 440 | 53.1 | 2.7 | 425 | Batch 1
3 | 24 | 9 | 9.7 | 200 | 0.02 | 9.3 | 250 | 17.2 | 4.1 | 425 | Batch 1
4 | 37 | 16.6 | 6.3 | 355 | 0.01 | 88.3 | 75 | 9.9 | 2.5 | 425 | Batch 1
5 | 23 | 7 | 9.4 | 435 | 0.01 | 95.7 | 410 | 98.9 | 3.4 | 425 | Batch 1
6 | 21 | 0.9 | 3.3 | 435 | 0.02 | 73.7 | 205 | 49 | 2.2 | 425 | Batch 1
7 | 10 | 8 | 2.9 | 280 | 0.01 | 56.6 | 430 | 12.4 | 5.8 | 425 | Batch 1
8 | 27 | 17.5 | 2 | 475 | 0.01 | 61.4 | 300 | 36.6 | 3.9 | 425 | Batch 1
9 | 4 | 15.5 | 5.9 | 390 | 0.02 | 43.6 | 390 | 112.4 | 3 | 425 | Batch 1
10 | 19 | 3 | 6.6 | 260 | 0.01 | 71.7 | 90 | 30.8 | 5.4 | 425 | Batch 1
11 | 12 | 10.6 | 5 | 480 | 0.02 | 118.7 | 125 | 24.1 | 3.4 | 425 | Batch 1
12 | 32 | 14.8 | 7.5 | 235 | 0.02 | 111.5 | 375 | 60.7 | 5.1 | 425 | Batch 1
13 | 12 | 13.9 | 4 | 420 | 0.02 | 10.6 | 50 | 72.7 | 5.2 | 425 | Batch 1
14 | 39 | 11.9 | 8.6 | 460 | 0.02 | 65.6 | 270 | 89.2 | 5.6 | 425 | Batch 1
15 | 26 | 6.1 | 4.7 | 370 | 0.01 | 106.8 | 180 | 115.8 | 5.8 | 425 | Batch 1
16 | 31 | 0 | 5.6 | 395 | 0.02 | 17.4 | 350 | 2.3 | 4.5 | 425 | Batch 1
17 | 14 | 12.5 | 7.1 | 250 | 0.01 | 23.7 | 215 | 107.5 | 2.3 | 425 | Batch 1
18 | 34 | 5.6 | 2.4 | 270 | 0.02 | 38.8 | 140 | 102.5 | 3.6 | 425 | Batch 1
19 | 3 | 1.6 | 3.7 | 215 | 0.01 | 93.2 | 280 | 81.1 | 4.1 | 425 | Batch 1
20 | 30 | 0 | 9.1 | 310 | 0.01 | 49.8 | 25 | 77.2 | 3.2 | 425 | Batch 1
21 | 6 | 18.5 | 8.9 | 365 | 0.01 | 29.3 | 165 | 42.9 | 4.6 | 425 | Batch 1
22 | 16 | 2.7 | 7.9 | 490 | 0.01 | 35.6 | 490 | 64.2 | 4.8 | 425 | Batch 1
23 | 18 | 19.3 | 5.4 | 290 | 0.02 | 83.2 | 465 | 84.4 | 4.4 | 425 | Batch 1

## config
factor | min | max | step | levels
Dep Power (W) | 2 | 40 | 1 | —
O2 Flow (sccm) | 0.3 | 20 | 0.1 | gap_val=0.0 (p=0.1)
Dep Press (mTorr) | 2 | 10 | 0.1 | —
Ox Temp (°C) | 200 | 500 | 5 | —
Ox Press (atm) | 0.01 | 0.02 | — | [0.01, 0.02]
Ox Time (min) | 0 | 120 | 0.1 | —
Vac Ann Temp (°C) | 25 | 500 | 5 | —
Vac Ann Time (min) | 0 | 120 | 0.1 | —
Dep Thickness (nm) | 2 | 6 | 0.1 | —
Dep Temp (°C) | 425 | 425 | — | pinned

## provenance
property | value
design method | LHS + simulated annealing (min cumulative discrepancy)
chosen over | uniform random, Sobol, plain LHS, optimized LHS, LHS+greedy (§4–§5)
n_conditions | 23
replicates | 3
seed | 20
fabricated discrepancy | 0.2525
max ¦off-diag correlation¦ | 0.098
extensible | yes — conditional_sa_lhs(freeze fabricated runs) for later batches