## Sheet1
| sum_sq | df | F | PR(>F)
Power (W) | 7234.752 | 1 | 27.77731 | 5.318226e-06
Substrate Temp (°C) | 2775.523 | 1 | 10.65642 | 0.002287157
Anneal Condition Num | 1.714171 | 1 | 0.006581437 | 0.9357566
O2 Flow (sccm) | 3571.789 | 1 | 13.71363 | 0.0006576478
Pressure (mTorr) | 33.99945 | 1 | 0.1305384 | 0.7198244
Anneal Temp (°C) | 15306.61 | 1 | 58.76862 | 2.656087e-09
Residual | 10157.76 | 39