## Sheet1
Experiment | CV_%_Area_In3d | CV_%_Area_O1s | CV_%_Area_Ta4f | CV_%_Peak01 | CV_%_Height01 | CV_%_FWHM01 | CV_%_Hall Mobility (cm^2/V·s)
1 | 4.761815 | 2.454193 |  | 0.1882664 | 61.95694 | 76.2021 | 66.39575
2 | 4.294926 | 5.679987 |  | 0.4621613 | 92.25686 | 80.8122 | 42.42721
3 | 5.073547 | 3.237352 |  | 0.1897098 | 1.338742 | 1.470588 | 3
4 | 2.043224 | 3.940137 |  | 0.3819296 | 9.652247 | 7.190344 | 11.26438
5 | 1.916055 | 3.764176 | 20.41886 | 0 | 34.03207 | 12.89107 | 18.46995
6 | 3.639012 | 5.132166 | 17.89048 | 0.5678855 | 56.71828 | 31.86241 | 45.19127
7 | 3.497433 | 11.83475 | 8.690806 | 0.1907545 | 11.84456 | 30.76366 | 27.95623
8 | 2.480754 | 3.468576 | 11.21079 | 0 | 4.628647 | 5.72822 | 23.42029
9 | 4.952762 | 7.290817 |  | 0.6876241 | 105.5093 | 11.98486 | 11.70811
10 | 2.787766 | 2.629699 | 4.913903 | 0.9382724 | 3.218237 | 6.511469 | 46.93999
11 | 2.484472 | 2.658746 |  | 0.3267974 | 2.935785 | 1.408451 | 0.6457897
12 | 1.260417 | 12.22944 | 5.111429 | 0.1882664 | 5.508057 | 1.194518 | 18.95217
13 | 2.228384 | 4.85055 |  | 0.3267974 | 14.48885 | 4.614187 | 28.44719
14 | 2.433338 | 5.152526 |  | 0.3344482 | 6.454674 | 3.193262
15 | 2.248031 | 5.059451 | 18.60228 | 0 | 38.03342 | 11.3409 | 32.28144
16 | 4.945314 | 4.066866 |  | 0 | 9.379874 | 2.450575 | 8.749307
17 | 2.643862 | 7.40869 |  | 0 | 86.61605 | 2.142748 | 0.1444549