## Experiments_v00
Experiment | Trial | Power (W) | Substrate Temp (°C) | O2 Flow (sccm) | Pressure (mTorr) | Anneal Condition | Anneal Temp (°C) | Hall Mobility (cm^2/V·s) | Hall mobility raw | Hall mobility status | Anneal Condition Num
1 | 1 | 10 | 25 | 0.3 | 2 | O2 | 150 | 12.2 |  |  | 1
1 | 2 | 10 | 25 | 0.3 | 2 | O2 | 150 | 3.02 |  |  | 1
1 | 3 | 10 | 25 | 0.3 | 2 | O2 | 150 | 49.5 |  |  | 1
2 | 1 | 10 | 25 | 0.3 | 4 | N2 | 400 | 9.03 |  |  | 2
2 | 2 | 10 | 25 | 0.3 | 4 | N2 | 400 |  |  |  | 2
2 | 3 | 10 | 25 | 0.3 | 4 | N2 | 400 | 17.2 |  |  | 2
3 | 1 | 10 | 400 | 3 | 2 | O2 | 400 | 61.8 |  |  | 1
3 | 2 | 10 | 400 | 3 | 2 | O2 | 400 | 60 |  |  | 1
3 | 3 | 10 | 400 | 3 | 2 | O2 | 400 | 58.2 |  |  | 1
4 | 1 | 10 | 400 | 3 | 4 | N2 | 150 | 30.5 |  |  | 2
4 | 2 | 10 | 400 | 3 | 4 | N2 | 150 | 25 |  |  | 2
4 | 3 | 10 | 400 | 3 | 4 | N2 | 150 | 25.5 |  |  | 2
5 | 1 | 30 | 25 | 3 | 4 | O2 | 400 | 8.03 |  |  | 1
5 | 2 | 30 | 25 | 3 | 4 | O2 | 400 | 5.78 |  |  | 1
5 | 3 | 30 | 25 | 3 | 4 | O2 | 400 | 6.07 |  |  | 1
6 | 1 | 30 | 25 | 3 | 2 | N2 | 150 | 15.3 |  |  | 2
6 | 2 | 30 | 25 | 3 | 2 | N2 | 150 | 8.76 |  |  | 2
6 | 3 | 30 | 25 | 3 | 2 | N2 | 150 | 6.44 |  |  | 2
7 | 1 | 30 | 400 | 0.3 | 2 | N2 | 400 | 13.5 |  |  | 2
7 | 2 | 30 | 400 | 0.3 | 2 | N2 | 400 | 7.54 |  |  | 2
7 | 3 | 30 | 400 | 0.3 | 2 | N2 | 400 | 11.4 |  |  | 2
8 | 1 | 30 | 400 | 0.3 | 4 | O2 | 150 | 8.13 |  |  | 1
8 | 2 | 30 | 400 | 0.3 | 4 | O2 | 150 | 9 |  |  | 1
8 | 3 | 30 | 400 | 0.3 | 4 | O2 | 150 | 12.5 |  |  | 1
9 | 1 | 20 | 25 | 3 | 4 | N2 | 400 | 58.6 | 58.6 | OK | 2
9 | 2 | 20 | 25 | 3 | 4 | N2 | 400 | 59.8 | 59.8 | OK | 2
9 | 3 | 20 | 25 | 3 | 4 | N2 | 400 | 48 | 48 | OK | 2
10 | 1 | 30 | 25 | 0.3 | 4 | O2 | 600 | 9.83 | 9.83 | OK | 1
10 | 2 | 30 | 25 | 0.3 | 4 | O2 | 600 | 4.03 | 4.03 | OK | 1
10 | 3 | 30 | 25 | 0.3 | 4 | O2 | 600 | 11.7 | 11.7 | OK | 1
11 | 1 | 20 | 400 | 2 | 4 | O2 | 600 | 90.5 | 90.5 | OK | 1
11 | 2 | 20 | 400 | 2 | 4 | O2 | 600 | 91.4 | 91.4 | OK | 1
11 | 3 | 20 | 400 | 2 | 4 | O2 | 600 | 90.3 | 90.3 | OK | 1
12 | 1 | 20 | 400 | 0.3 | 2 | N2 | 600 | 49.6 | 49.6 | OK | 2
12 | 2 | 20 | 400 | 0.3 | 2 | N2 | 600 | 70.7 | 70.7 | OK | 2
12 | 3 | 20 | 400 | 0.3 | 2 | N2 | 600 | 54.5 | 54.5 | OK | 2
13 | 1 | 10 | 25 | 2 | 4 | N2 | 600 | 87.8 | 87.8 | OK | 2
13 | 2 | 10 | 25 | 2 | 4 | N2 | 600 | 87.3 | 87.3 | OK | 2
13 | 3 | 10 | 25 | 2 | 4 | N2 | 600 | 50.5 | 50.5 | OK | 2
14 | 1 | 20 | 25 | 2 | 2 | N2 | 150 |  | Insulating | Insulating | 2
14 | 2 | 20 | 25 | 2 | 2 | N2 | 150 |  | Insulating | Insulating | 2
14 | 3 | 20 | 25 | 2 | 2 | N2 | 150 |  | Insulating | Insulating | 2
15 | 1 | 30 | 400 | 2 | 2 | N2 | 600 | 63.8 | 63.8 | OK | 2
15 | 2 | 30 | 400 | 2 | 2 | N2 | 600 | 37.5 | 37.5 | OK | 2
15 | 3 | 30 | 400 | 2 | 2 | N2 | 600 | 74.1 | 74.1 | OK | 2
16 | 1 | 20 | 400 | 3 | 2 | O2 | 600 | 77.5 | 77.5 | OK | 1
16 | 2 | 20 | 400 | 3 | 2 | O2 | 600 | 80.7 | 80.7 | OK | 1
16 | 3 | 20 | 400 | 3 | 2 | O2 | 600 | 91.4 | 91.4 | OK | 1
17 | 1 | 10 | 25 | 2 | 2 | O2 | 400 | 49 | 49 | OK | 1
17 | 2 | 10 | 25 | 2 | 2 | O2 | 400 | 48.9 | 48.9 | OK | 1
17 | 3 | 10 | 25 | 2 | 2 | O2 | 400 |  | Sample lost | Sample lost | 1

## XPS
Experiment | Trial | In3d_p1 | In3d_p2 | O1s_p1 | Ta4f_p1 | Ta4f_p2 | Area_In3d | Area_O1s | Area_Ta4f | In3d01 | In3d02 | In3d status | O1s | Ta4f01 | Ta4f02 | Ta4f status | Area Ta4f raw | Area Ta4f status
1 | 1 | 451.7 | 444.2 | 529.7 | 0 | 0 | 26247 | 3497 | 0
1 | 2 | 451.5 | 444 | 529.4 | 0 | 0 | 28819 | 3669 | 0
1 | 3 | 451.3 | 443.8 | 528.4 | 0 | 0 | 28042 | 3617 | 0
2 | 1 | 451.4 | 443.8 | 529.4 | 0 | 0 | 27761 | 3286 | 0
2 | 2
2 | 3 | 451.4 | 443.9 | 528.4 | 0 | 0 | 29500 | 3561 | 0
3 | 1 | 451.5 | 444 | 529.4 | 0 | 0 | 32154 | 3641 | 0
3 | 2 | 451.5 | 444 | 529.5 | 0 | 0 | 29472 | 3751 | 0
3 | 3 | 451.6 | 444.1 | 529.6 | 0 | 0 | 32287 | 3884 | 0
4 | 1 | 451.4 | 443.9 | 529.4 | 0 | 0 | 29477 | 3374 | 0
4 | 2 | 451.5 | 444 | 529.6 | 0 | 0 | 28743 | 3621 | 0
4 | 3 | 451.5 | 444 | 529.5 | 0 | 0 | 29933 | 3609 | 0
5 | 1 | 451.7 | 444.1 | 529.7 | 27.9 | 26 | 29546 | 3824 | 209
5 | 2 | 451.9 | 444.4 | 529.4 | 27.9 | 26.1 | 28482 | 3669 | 187
5 | 3 | 452 | 444.5 | 529.9 | 28 | 26.1 | 28745 | 3956 | 138
6 | 1 | 451.7 | 444.1 | 529.6 | 27.6 | 25.9 | 24357 | 3959 | 152
6 | 2 | 451.7 | 444.1 | 530 | 27.5 | 25.8 | 25799 | 4035 | 108
6 | 3 | 451.8 | 444.3 | 529.7 | 27.5 | 25.9 | 26081 | 4357 | 148
7 | 1 | 452 | 444.4 | 529.9 | 27.9 | 26.1 | 24237 | 4264 | 905
7 | 2 | 451.7 | 444.6 | 529.6 | 27.6 | 25.7 | 22617 | 3479 | 871
7 | 3 | 452.2 | 444.1 | 530.1 | 28 | 26.2 | 23240 | 3512 | 764
8 | 1 | 452 | 444.4 | 530 | 27.7 | 25.9 | 24203 | 3943 | 551
8 | 2 | 451.9 | 444.3 | 529.8 | 27.9 | 26 | 25148 | 4154 | 681
8 | 3 | 451.7 | 444.2 | 529.7 | 28 | 26.2 | 25365 | 4214 | 665
9 | 1 | [5 empty] | 27721 | 4394 | 0 | 451.5 | 443.9 | OK | 529.4 |  |  | Too weak | Too low | Too low
9 | 2 | [5 empty] | 28773 | 3799 | 0 | 451.9 | 444.4 | OK | 529.9 |  |  | Too weak | Too low | Too low
9 | 3 | [5 empty] | 26069 | 4169 | 0 | 451.7 | 444.2 | OK | 529.9 |  |  | Too weak | Too low | Too low
10 | 1 | [5 empty] | 26914 | 3753 | 681 | 451.4 | 443.8 | OK | 529.4 | 27.1 | 25.3 | OK | 681 | OK
10 | 2 | [5 empty] | 27197 | 3919 | 635 | 451.4 | 444 | OK | 529.4 | 27.3 | 25.4 | OK | 635 | OK
10 | 3 | [5 empty] | 25793 | 3938 | 699 | 451.4 | 443.9 | OK | 529.4 | 27.3 | 25.4 | OK | 699 | OK
11 | 1 | [5 empty] | 29816 | 3832 | 0 | 451.7 | 444.2 | OK | 529.8 |  |  | Too weak | Too low | Too low
11 | 2 | [5 empty] | 31302 | 4026 | 0 | 451.7 | 444.2 | OK | 529.6 |  |  | Too weak | Too low | Too low
11 | 3 | [5 empty] | 30849 | 3999 | 0 | 451.6 | 444.1 | OK | 529.6 |  |  | Too weak | Too low | Too low
12 | 1 | [5 empty] | 27204 | 3364 | 251 | 451.6 | 444 | OK | 529.5 | 27.8 | 25.8 | OK | 251 | OK
12 | 2 | [5 empty] | 26546 | 4204 | 245 | 451.8 | 444.3 | OK | 529.8 | 27.7 | 25.8 | OK | 245 | OK
12 | 3 | [5 empty] | 27019 | 4183 | 270 | 451.7 | 444.1 | OK | 529.7 | 27.6 | 25.8 | OK | 270 | OK
13 | 1 | [5 empty] | 28912 | 3866 | 0 | 451.4 | 443.9 | OK | 529.4 |  |  | Too weak | Too low | Too low
13 | 2 | [5 empty] | 30230 | 4129 | 0 | 451.3 | 443.7 | OK | 529.5 |  |  | Too weak | Too low | Too low
13 | 3 | [5 empty] | 29592 | 4254 | 0 | 451.4 | 443.8 | OK | 529.3 |  |  | Too weak | Too low | Too low
14 | 1 | [5 empty] | 26809 | 3597 | 0 | 451.4 | 443.8 | OK | 529.3 |  |  | Too weak | Too low | Too low
14 | 2 | [5 empty] | 25545 | 3633 | 0 | 451.4 | 443.9 | OK | 529.3 |  |  | Too weak | Too low | Too low
14 | 3 | [5 empty] | 26054 | 3946 | 0 | 451.4 | 444 | OK | 529.3 |  |  | Too weak | Too low | Too low
15 | 1 | [5 empty] | 26702 | 3586 | 171 | 451.7 | 444.2 | OK | 529.6 | 27.8 | 25.9 | OK | 171 | OK
15 | 2 | [5 empty] | 25528 | 3964 | 248 | 451.8 | 444.1 | OK | 529.7 | 27.7 | 26 | OK | 248 | OK
15 | 3 | [5 empty] | 26149 | 3736 | 204 | 451.6 | 444 | OK | 529.7 | 27.9 | 26.2 | OK | 204 | OK
16 | 1 | [5 empty] | 28004 | 4074 | 0 | 451.7 | 444.1 | OK | 529.6 |  |  | Too weak | Too low | Too low
16 | 2 | [5 empty] | 29267 | 3852 | 0 | 451.6 | 444 | OK | 529.5 |  |  | Too weak | Too low | Too low
16 | 3 | [5 empty] | 30903 | 3767 | 0 | 451.8 | 443.9 | OK | 529.5 |  |  | Too weak | Too low | Too low
17 | 1 | [5 empty] | 29173 | 3828 | 0 | 451.7 | 443.9 | OK | 529.7 |  |  | Too weak | Too low | Too low
17 | 2 | [5 empty] | 28449 | 3341 | 0 | 451.4 | 443.8 | OK | 529.2 |  |  | Too weak | Too low | Too low
17 | 3 | [5 empty] | 27670 | 3789 | 0 | 451.5 | 444 | OK | 529.4 |  |  | Too weak | Too low | Too low

## XRD
Experiment | Trial | Peak01 | Peak02 | Peak03 | Height01 | Height02 | Height03 | FWHM01 | FWHM02 | FWHM03 | Peak position raw | Height raw | FWHM raw | XRD status
1 | 1 | 30.7 | 32.4 | 35.1 | 328 | 1253 | 1076 | 0.12 | 0.26 | 0.12
1 | 2 | 30.7 | 35.4 |  | 689 | 832 | 0 | 0.09 | 0.05
1 | 3 | 30.6 | 35.4 |  | 1261 | 630 | 0 | 0.35 | 0.2
2 | 1 | 30.5 | 35.6 |  | 853 | 519 | 0 | 0.15 | 0.2
2 | 2 |  |  |  | 0 | 0 | 0
2 | 3 | 30.7 | 35.5 |  | 1312 | 486 | 0 | 0.55
3 | 1 | 30.4 |  |  | 11239 | 0 | 0 | 0.69
3 | 2 | 30.5 |  |  | 11477 | 0 | 0 | 0.67
3 | 3 | 30.4 |  |  | 11524 | 0 | 0 | 0.68
4 | 1 | 30.1 |  |  | 2849 | 0 | 0 | 1
4 | 2 | 30.3 |  |  | 3456 | 0 | 0 | 0.87
4 | 3 | 30.3 |  |  | 3230 | 0 | 0 | 0.97
5 | 1 | 30.7 |  |  | 211 | 0 | 0 | 0.85
5 | 2 | 30.7 |  |  | 163 | 0 | 0 | 0.68
5 | 3 | 30.7 |  |  | 103 | 0 | 0 | 0.69
6 | 1 | 30.3 |  |  | 270 | 0 | 0 | 1.08
6 | 2 | 30.6 | 32.5 |  | 1038 | 707 | 0 | 0.72 | 0.29
6 | 3 | 30.6 |  |  | 740 | 0 | 0 | 0.59
7 | 1 | 30.2 |  |  | 1452 | 0 | 0 | 0.52
7 | 2 | 30.3 |  |  | 1295 | 0 | 0 | 0.63
7 | 3 | 30.3 |  |  | 1641 | 0 | 0 | 0.33
8 | 1 | 30.1 |  |  | 1798 | 0 | 0 | 0.54
8 | 2 | 30.1 |  |  | 1694 | 0 | 0 | 0.56
8 | 3 | 30.1 | 32.5 |  | 1857 | 926 | 0 | 0.5 | 0.31
9 | 1 |  |  |  | 0 | 0 | 0 |  |  |  | No peak | / | / | No peak
9 | 2 | 31 |  |  | 335 | 0 | 0 | 0.64 |  |  | 31 | 335 | 0.64 | OK
9 | 3 | 30.7 |  |  | 785 | 0 | 0 | 0.54 |  |  | 30.7 | 785 | 0.54 | OK
10 | 1 | 30.6 |  |  | 6940 | 0 | 0 | 0.41 |  |  | 30.6 | 6940 | 0.41 | OK
10 | 2 | 31.1 |  |  | 7178 | 0 | 0 | 0.46 |  |  | 31.1 | 7178 | 0.46 | OK
10 | 3 | 30.6 |  |  | 6731 | 0 | 0 | 0.46 |  |  | 30.6 | 6731 | 0.46 | OK
11 | 1 | 30.5 |  |  | 11414 | 0 | 0 | 0.72 |  |  | 30.5 | 11414 | 0.72 | OK
11 | 2 | 30.6 |  |  | 11466 | 0 | 0 | 0.7 |  |  | 30.6 | 11466 | 0.7 | OK
11 | 3 | 30.7 |  |  | 12030 | 0 | 0 | 0.71 |  |  | 30.7 | 12030 | 0.71 | OK
12 | 1 | 30.7 |  |  | 8090 | 0 | 0 | 0.49 |  |  | 30.7 | 8090 | 0.49 | OK
12 | 2 | 30.6 |  |  | 8776 | 0 | 0 | 0.48 |  |  | 30.6 | 8776 | 0.48 | OK
12 | 3 | 30.7 |  |  | 9002 | 0 | 0 | 0.48 |  |  | 30.7 | 9002 | 0.48 | OK
13 | 1 | 30.6 |  |  | 4397 | 0 | 0 | 0.66 |  |  | 30.6 | 4397 | 0.66 | OK
13 | 2 | 30.5 |  |  | 5551 | 0 | 0 | 0.71 |  |  | 30.5 | 5551 | 0.71 | OK
13 | 3 | 30.7 |  |  | 5837 | 0 | 0 | 0.72 |  |  | 30.7 | 5837 | 0.72 | OK
14 | 1 | 30 |  |  | 3384 | 0 | 0 | 0.97 |  |  | 30 | 3384 | 0.97 | OK
14 | 2 | 29.8 |  |  | 3492 | 0 | 0 | 1.02 |  |  | 29.8 | 3492 | 1.02 | OK
14 | 3 | 29.9 |  |  | 3079 | 0 | 0 | 1.03 |  |  | 29.9 | 3079 | 1.03 | OK
15 | 1 | 30.6 |  |  | 16317 | 0 | 0 | 0.56 |  |  | 30.6 | 16317 | 0.56 | OK
15 | 2 | 30.6 |  |  | 31187 | 0 | 0 | 0.45 |  |  | 30.6 | 31187 | 0.45 | OK
15 | 3 | 30.6 |  |  | 17563 | 0 | 0 | 0.54 |  |  | 30.6 | 17563 | 0.54 | OK
16 | 1 | 30.6 |  |  | 16950 | 0 | 0 | 0.62 |  |  | 30.6 | 16950 | 0.62 | OK
16 | 2 | 30.6 |  |  | 20250 | 0 | 0 | 0.64 |  |  | 30.6 | 20250 | 0.64 | OK
16 | 3 | 30.6 |  |  | 19761 | 0 | 0 | 0.61 |  |  | 30.6 | 19761 | 0.61 | OK
17 | 1 | 30.5 |  |  | 9462 | 0 | 0 | 0.67 |  |  | 30.5 | 9462 | 0.67 | OK
17 | 2 | 30.5 |  |  | 9657 | 0 | 0 | 0.65 |  |  | 30.5 | 9657 | 0.65 | OK
17 | 3 |  |  |  | 0 | 0 | 0 |  |  |  | Sample lost | Sample lost | Sample lost | Sample lost

## master_xps_xrd
Experiment | Trial | Anneal Condition Num | Power (W) | Substrate Temp (°C) | O2 Flow (sccm) | Pressure (mTorr) | Anneal Condition | Anneal Temp (°C) | Hall Mobility (cm^2/V·s) | Hall mobility raw | Hall mobility status | In3d_p1 | In3d_p2 | O1s_p1 | Ta4f_p1 | Ta4f_p2 | Area_In3d | Area_O1s | Area_Ta4f | In3d01 | In3d02 | In3d status | O1s | Ta4f01 | Ta4f02 | Ta4f status | Area Ta4f raw | Area Ta4f status | Peak01 | Peak02 | Peak03 | Height01 | Height02 | Height03 | FWHM01 | FWHM02 | FWHM03 | Peak position raw | Height raw | FWHM raw | XRD status
1 | 1 | 1 | 10 | 25 | 0.3 | 2 | O2 | 150 | 12.2 |  |  | 451.7 | 444.2 | 529.7 | 0 | 0 | 26247 | 3497 | 0 | [9 empty] | 30.7 | 32.4 | 35.1 | 328 | 1253 | 1076 | 0.12 | 0.26 | 0.12
1 | 2 | 1 | 10 | 25 | 0.3 | 2 | O2 | 150 | 3.02 |  |  | 451.5 | 444 | 529.4 | 0 | 0 | 28819 | 3669 | 0 | [9 empty] | 30.7 | 35.4 |  | 689 | 832 | 0 | 0.09 | 0.05
1 | 3 | 1 | 10 | 25 | 0.3 | 2 | O2 | 150 | 49.5 |  |  | 451.3 | 443.8 | 528.4 | 0 | 0 | 28042 | 3617 | 0 | [9 empty] | 30.6 | 35.4 |  | 1261 | 630 | 0 | 0.35 | 0.2
2 | 1 | 2 | 10 | 25 | 0.3 | 4 | N2 | 400 | 9.03 |  |  | 451.4 | 443.8 | 529.4 | 0 | 0 | 27761 | 3286 | 0 | [9 empty] | 30.5 | 35.6 |  | 853 | 519 | 0 | 0.15 | 0.2
2 | 2 | 2 | 10 | 25 | 0.3 | 4 | N2 | 400 | [23 empty] | 0 | 0 | 0
2 | 3 | 2 | 10 | 25 | 0.3 | 4 | N2 | 400 | 17.2 |  |  | 451.4 | 443.9 | 528.4 | 0 | 0 | 29500 | 3561 | 0 | [9 empty] | 30.7 | 35.5 |  | 1312 | 486 | 0 | 0.55
3 | 1 | 1 | 10 | 400 | 3 | 2 | O2 | 400 | 61.8 |  |  | 451.5 | 444 | 529.4 | 0 | 0 | 32154 | 3641 | 0 | [9 empty] | 30.4 |  |  | 11239 | 0 | 0 | 0.69
3 | 2 | 1 | 10 | 400 | 3 | 2 | O2 | 400 | 60 |  |  | 451.5 | 444 | 529.5 | 0 | 0 | 29472 | 3751 | 0 | [9 empty] | 30.5 |  |  | 11477 | 0 | 0 | 0.67
3 | 3 | 1 | 10 | 400 | 3 | 2 | O2 | 400 | 58.2 |  |  | 451.6 | 444.1 | 529.6 | 0 | 0 | 32287 | 3884 | 0 | [9 empty] | 30.4 |  |  | 11524 | 0 | 0 | 0.68
4 | 1 | 2 | 10 | 400 | 3 | 4 | N2 | 150 | 30.5 |  |  | 451.4 | 443.9 | 529.4 | 0 | 0 | 29477 | 3374 | 0 | [9 empty] | 30.1 |  |  | 2849 | 0 | 0 | 1
4 | 2 | 2 | 10 | 400 | 3 | 4 | N2 | 150 | 25 |  |  | 451.5 | 444 | 529.6 | 0 | 0 | 28743 | 3621 | 0 | [9 empty] | 30.3 |  |  | 3456 | 0 | 0 | 0.87
4 | 3 | 2 | 10 | 400 | 3 | 4 | N2 | 150 | 25.5 |  |  | 451.5 | 444 | 529.5 | 0 | 0 | 29933 | 3609 | 0 | [9 empty] | 30.3 |  |  | 3230 | 0 | 0 | 0.97
5 | 1 | 1 | 30 | 25 | 3 | 4 | O2 | 400 | 8.03 |  |  | 451.7 | 444.1 | 529.7 | 27.9 | 26 | 29546 | 3824 | 209 | [9 empty] | 30.7 |  |  | 211 | 0 | 0 | 0.85
5 | 2 | 1 | 30 | 25 | 3 | 4 | O2 | 400 | 5.78 |  |  | 451.9 | 444.4 | 529.4 | 27.9 | 26.1 | 28482 | 3669 | 187 | [9 empty] | 30.7 |  |  | 163 | 0 | 0 | 0.68
5 | 3 | 1 | 30 | 25 | 3 | 4 | O2 | 400 | 6.07 |  |  | 452 | 444.5 | 529.9 | 28 | 26.1 | 28745 | 3956 | 138 | [9 empty] | 30.7 |  |  | 103 | 0 | 0 | 0.69
6 | 1 | 2 | 30 | 25 | 3 | 2 | N2 | 150 | 15.3 |  |  | 451.7 | 444.1 | 529.6 | 27.6 | 25.9 | 24357 | 3959 | 152 | [9 empty] | 30.3 |  |  | 270 | 0 | 0 | 1.08
6 | 2 | 2 | 30 | 25 | 3 | 2 | N2 | 150 | 8.76 |  |  | 451.7 | 444.1 | 530 | 27.5 | 25.8 | 25799 | 4035 | 108 | [9 empty] | 30.6 | 32.5 |  | 1038 | 707 | 0 | 0.72 | 0.29
6 | 3 | 2 | 30 | 25 | 3 | 2 | N2 | 150 | 6.44 |  |  | 451.8 | 444.3 | 529.7 | 27.5 | 25.9 | 26081 | 4357 | 148 | [9 empty] | 30.6 |  |  | 740 | 0 | 0 | 0.59
7 | 1 | 2 | 30 | 400 | 0.3 | 2 | N2 | 400 | 13.5 |  |  | 452 | 444.4 | 529.9 | 27.9 | 26.1 | 24237 | 4264 | 905 | [9 empty] | 30.2 |  |  | 1452 | 0 | 0 | 0.52
7 | 2 | 2 | 30 | 400 | 0.3 | 2 | N2 | 400 | 7.54 |  |  | 451.7 | 444.6 | 529.6 | 27.6 | 25.7 | 22617 | 3479 | 871 | [9 empty] | 30.3 |  |  | 1295 | 0 | 0 | 0.63
7 | 3 | 2 | 30 | 400 | 0.3 | 2 | N2 | 400 | 11.4 |  |  | 452.2 | 444.1 | 530.1 | 28 | 26.2 | 23240 | 3512 | 764 | [9 empty] | 30.3 |  |  | 1641 | 0 | 0 | 0.33
8 | 1 | 1 | 30 | 400 | 0.3 | 4 | O2 | 150 | 8.13 |  |  | 452 | 444.4 | 530 | 27.7 | 25.9 | 24203 | 3943 | 551 | [9 empty] | 30.1 |  |  | 1798 | 0 | 0 | 0.54
8 | 2 | 1 | 30 | 400 | 0.3 | 4 | O2 | 150 | 9 |  |  | 451.9 | 444.3 | 529.8 | 27.9 | 26 | 25148 | 4154 | 681 | [9 empty] | 30.1 |  |  | 1694 | 0 | 0 | 0.56
8 | 3 | 1 | 30 | 400 | 0.3 | 4 | O2 | 150 | 12.5 |  |  | 451.7 | 444.2 | 529.7 | 28 | 26.2 | 25365 | 4214 | 665 | [9 empty] | 30.1 | 32.5 |  | 1857 | 926 | 0 | 0.5 | 0.31
9 | 1 | 2 | 20 | 25 | 3 | 4 | N2 | 400 | 58.6 | 58.6 | OK | [5 empty] | 27721 | 4394 | 0 | 451.5 | 443.9 | OK | 529.4 |  |  | Too weak | Too low | Too low |  |  |  | 0 | 0 | 0 |  |  |  | No peak | / | / | No peak
9 | 2 | 2 | 20 | 25 | 3 | 4 | N2 | 400 | 59.8 | 59.8 | OK | [5 empty] | 28773 | 3799 | 0 | 451.9 | 444.4 | OK | 529.9 |  |  | Too weak | Too low | Too low | 31 |  |  | 335 | 0 | 0 | 0.64 |  |  | 31 | 335 | 0.64 | OK
9 | 3 | 2 | 20 | 25 | 3 | 4 | N2 | 400 | 48 | 48 | OK | [5 empty] | 26069 | 4169 | 0 | 451.7 | 444.2 | OK | 529.9 |  |  | Too weak | Too low | Too low | 30.7 |  |  | 785 | 0 | 0 | 0.54 |  |  | 30.7 | 785 | 0.54 | OK
10 | 1 | 1 | 30 | 25 | 0.3 | 4 | O2 | 600 | 9.83 | 9.83 | OK | [5 empty] | 26914 | 3753 | 681 | 451.4 | 443.8 | OK | 529.4 | 27.1 | 25.3 | OK | 681 | OK | 30.6 |  |  | 6940 | 0 | 0 | 0.41 |  |  | 30.6 | 6940 | 0.41 | OK
10 | 2 | 1 | 30 | 25 | 0.3 | 4 | O2 | 600 | 4.03 | 4.03 | OK | [5 empty] | 27197 | 3919 | 635 | 451.4 | 444 | OK | 529.4 | 27.3 | 25.4 | OK | 635 | OK | 31.1 |  |  | 7178 | 0 | 0 | 0.46 |  |  | 31.1 | 7178 | 0.46 | OK
10 | 3 | 1 | 30 | 25 | 0.3 | 4 | O2 | 600 | 11.7 | 11.7 | OK | [5 empty] | 25793 | 3938 | 699 | 451.4 | 443.9 | OK | 529.4 | 27.3 | 25.4 | OK | 699 | OK | 30.6 |  |  | 6731 | 0 | 0 | 0.46 |  |  | 30.6 | 6731 | 0.46 | OK
11 | 1 | 1 | 20 | 400 | 2 | 4 | O2 | 600 | 90.5 | 90.5 | OK | [5 empty] | 29816 | 3832 | 0 | 451.7 | 444.2 | OK | 529.8 |  |  | Too weak | Too low | Too low | 30.5 |  |  | 11414 | 0 | 0 | 0.72 |  |  | 30.5 | 11414 | 0.72 | OK
11 | 2 | 1 | 20 | 400 | 2 | 4 | O2 | 600 | 91.4 | 91.4 | OK | [5 empty] | 31302 | 4026 | 0 | 451.7 | 444.2 | OK | 529.6 |  |  | Too weak | Too low | Too low | 30.6 |  |  | 11466 | 0 | 0 | 0.7 |  |  | 30.6 | 11466 | 0.7 | OK
11 | 3 | 1 | 20 | 400 | 2 | 4 | O2 | 600 | 90.3 | 90.3 | OK | [5 empty] | 30849 | 3999 | 0 | 451.6 | 444.1 | OK | 529.6 |  |  | Too weak | Too low | Too low | 30.7 |  |  | 12030 | 0 | 0 | 0.71 |  |  | 30.7 | 12030 | 0.71 | OK
12 | 1 | 2 | 20 | 400 | 0.3 | 2 | N2 | 600 | 49.6 | 49.6 | OK | [5 empty] | 27204 | 3364 | 251 | 451.6 | 444 | OK | 529.5 | 27.8 | 25.8 | OK | 251 | OK | 30.7 |  |  | 8090 | 0 | 0 | 0.49 |  |  | 30.7 | 8090 | 0.49 | OK
12 | 2 | 2 | 20 | 400 | 0.3 | 2 | N2 | 600 | 70.7 | 70.7 | OK | [5 empty] | 26546 | 4204 | 245 | 451.8 | 444.3 | OK | 529.8 | 27.7 | 25.8 | OK | 245 | OK | 30.6 |  |  | 8776 | 0 | 0 | 0.48 |  |  | 30.6 | 8776 | 0.48 | OK
12 | 3 | 2 | 20 | 400 | 0.3 | 2 | N2 | 600 | 54.5 | 54.5 | OK | [5 empty] | 27019 | 4183 | 270 | 451.7 | 444.1 | OK | 529.7 | 27.6 | 25.8 | OK | 270 | OK | 30.7 |  |  | 9002 | 0 | 0 | 0.48 |  |  | 30.7 | 9002 | 0.48 | OK
13 | 1 | 2 | 10 | 25 | 2 | 4 | N2 | 600 | 87.8 | 87.8 | OK | [5 empty] | 28912 | 3866 | 0 | 451.4 | 443.9 | OK | 529.4 |  |  | Too weak | Too low | Too low | 30.6 |  |  | 4397 | 0 | 0 | 0.66 |  |  | 30.6 | 4397 | 0.66 | OK
13 | 2 | 2 | 10 | 25 | 2 | 4 | N2 | 600 | 87.3 | 87.3 | OK | [5 empty] | 30230 | 4129 | 0 | 451.3 | 443.7 | OK | 529.5 |  |  | Too weak | Too low | Too low | 30.5 |  |  | 5551 | 0 | 0 | 0.71 |  |  | 30.5 | 5551 | 0.71 | OK
13 | 3 | 2 | 10 | 25 | 2 | 4 | N2 | 600 | 50.5 | 50.5 | OK | [5 empty] | 29592 | 4254 | 0 | 451.4 | 443.8 | OK | 529.3 |  |  | Too weak | Too low | Too low | 30.7 |  |  | 5837 | 0 | 0 | 0.72 |  |  | 30.7 | 5837 | 0.72 | OK
14 | 1 | 2 | 20 | 25 | 2 | 2 | N2 | 150 |  | Insulating | Insulating | [5 empty] | 26809 | 3597 | 0 | 451.4 | 443.8 | OK | 529.3 |  |  | Too weak | Too low | Too low | 30 |  |  | 3384 | 0 | 0 | 0.97 |  |  | 30 | 3384 | 0.97 | OK
14 | 2 | 2 | 20 | 25 | 2 | 2 | N2 | 150 |  | Insulating | Insulating | [5 empty] | 25545 | 3633 | 0 | 451.4 | 443.9 | OK | 529.3 |  |  | Too weak | Too low | Too low | 29.8 |  |  | 3492 | 0 | 0 | 1.02 |  |  | 29.8 | 3492 | 1.02 | OK
14 | 3 | 2 | 20 | 25 | 2 | 2 | N2 | 150 |  | Insulating | Insulating | [5 empty] | 26054 | 3946 | 0 | 451.4 | 444 | OK | 529.3 |  |  | Too weak | Too low | Too low | 29.9 |  |  | 3079 | 0 | 0 | 1.03 |  |  | 29.9 | 3079 | 1.03 | OK
15 | 1 | 2 | 30 | 400 | 2 | 2 | N2 | 600 | 63.8 | 63.8 | OK | [5 empty] | 26702 | 3586 | 171 | 451.7 | 444.2 | OK | 529.6 | 27.8 | 25.9 | OK | 171 | OK | 30.6 |  |  | 16317 | 0 | 0 | 0.56 |  |  | 30.6 | 16317 | 0.56 | OK
15 | 2 | 2 | 30 | 400 | 2 | 2 | N2 | 600 | 37.5 | 37.5 | OK | [5 empty] | 25528 | 3964 | 248 | 451.8 | 444.1 | OK | 529.7 | 27.7 | 26 | OK | 248 | OK | 30.6 |  |  | 31187 | 0 | 0 | 0.45 |  |  | 30.6 | 31187 | 0.45 | OK
15 | 3 | 2 | 30 | 400 | 2 | 2 | N2 | 600 | 74.1 | 74.1 | OK | [5 empty] | 26149 | 3736 | 204 | 451.6 | 444 | OK | 529.7 | 27.9 | 26.2 | OK | 204 | OK | 30.6 |  |  | 17563 | 0 | 0 | 0.54 |  |  | 30.6 | 17563 | 0.54 | OK
16 | 1 | 1 | 20 | 400 | 3 | 2 | O2 | 600 | 77.5 | 77.5 | OK | [5 empty] | 28004 | 4074 | 0 | 451.7 | 444.1 | OK | 529.6 |  |  | Too weak | Too low | Too low | 30.6 |  |  | 16950 | 0 | 0 | 0.62 |  |  | 30.6 | 16950 | 0.62 | OK
16 | 2 | 1 | 20 | 400 | 3 | 2 | O2 | 600 | 80.7 | 80.7 | OK | [5 empty] | 29267 | 3852 | 0 | 451.6 | 444 | OK | 529.5 |  |  | Too weak | Too low | Too low | 30.6 |  |  | 20250 | 0 | 0 | 0.64 |  |  | 30.6 | 20250 | 0.64 | OK
16 | 3 | 1 | 20 | 400 | 3 | 2 | O2 | 600 | 91.4 | 91.4 | OK | [5 empty] | 30903 | 3767 | 0 | 451.8 | 443.9 | OK | 529.5 |  |  | Too weak | Too low | Too low | 30.6 |  |  | 19761 | 0 | 0 | 0.61 |  |  | 30.6 | 19761 | 0.61 | OK
17 | 1 | 1 | 10 | 25 | 2 | 2 | O2 | 400 | 49 | 49 | OK | [5 empty] | 29173 | 3828 | 0 | 451.7 | 443.9 | OK | 529.7 |  |  | Too weak | Too low | Too low | 30.5 |  |  | 9462 | 0 | 0 | 0.67 |  |  | 30.5 | 9462 | 0.67 | OK
17 | 2 | 1 | 10 | 25 | 2 | 2 | O2 | 400 | 48.9 | 48.9 | OK | [5 empty] | 28449 | 3341 | 0 | 451.4 | 443.8 | OK | 529.2 |  |  | Too weak | Too low | Too low | 30.5 |  |  | 9657 | 0 | 0 | 0.65 |  |  | 30.5 | 9657 | 0.65 | OK
17 | 3 | 1 | 10 | 25 | 2 | 2 | O2 | 400 |  | Sample lost | Sample lost | [5 empty] | 27670 | 3789 | 0 | 451.5 | 444 | OK | 529.4 |  |  | Too weak | Too low | Too low |  |  |  | 0 | 0 | 0 |  |  |  | Sample lost | Sample lost | Sample lost | Sample lost