## Sheet1
| sum_sq | df | F | PR(>F)
Anneal Condition Num | 221.3322 | 1 | 8.817878 | 0.006337111
Power (W) | 2168.003 | 1 | 86.37327 | 9.525682e-10
Power (W) × Anneal Condition Num | 0.8065313 | 1 | 0.03213221 | 0.8591274
Substrate Temp (°C) | 2411.825 | 1 | 96.08714 | 3.207143e-10
Substrate Temp (°C) × Anneal Condition Num | 143.5321 | 1 | 5.718322 | 0.0243158
O2 Flow (sccm) | 294.9342 | 1 | 11.75018 | 0.002036442
Anneal Condition Num × O2 Flow (sccm) | 0.482535 | 1 | 0.0192242 | 0.890794
Pressure (mTorr) | 66.88312 | 1 | 2.664624 | 0.1146563
Anneal Condition Num × Pressure (mTorr) | 23.65183 | 1 | 0.9422889 | 0.3406344
Anneal Temp (°C) | 17872.41 | 1 | 712.0369 | 2.028336e-20
Anneal Condition Num × Anneal Temp (°C) | 1035.956 | 1 | 41.27251 | 8.314252e-07
Power (W) × Substrate Temp (°C) | 1339.781 | 1 | 53.37689 | 9.285515e-08
Power (W) × O2 Flow (sccm) | 200.707 | 1 | 7.99617 | 0.0089031
Power (W) × Pressure (mTorr) | 180.0728 | 1 | 7.1741 | 0.01265063
Power (W) × Anneal Temp (°C) | 81.78575 | 1 | 3.258345 | 0.08265537
Substrate Temp (°C) × O2 Flow (sccm) | 102.0371 | 1 | 4.065157 | 0.05421767
Substrate Temp (°C) × Pressure (mTorr) | 3140.215 | 1 | 125.1062 | 1.95927e-11
Substrate Temp (°C) × Anneal Temp (°C) | 7.446935 | 1 | 0.2966859 | 0.5906093
O2 Flow (sccm) × Pressure (mTorr) | 10.47894 | 1 | 0.417481 | 0.5238593
O2 Flow (sccm) × Anneal Temp (°C) | 1009.846 | 1 | 40.23227 | 1.022673e-06
Pressure (mTorr) × Anneal Temp (°C) | 345.8573 | 1 | 13.77896 | 0.0009862239
Residual | 652.6103 | 26