## Sheet1
Experiment | Trial | Anneal Condition Num | Power (W) | Substrate Temp (°C) | O2 Flow (sccm) | Pressure (mTorr) | Anneal Condition | Anneal Temp (°C) | Hall Mobility (cm^2/V·s) | In3d01 | In3d02 | O1s | Ta4f01 | Ta4f02 | Area_In3d | Area_O1s | Area_Ta4f | Peak01 | Peak02 | Height01 | Height02 | FWHM01 | FWHM02 | Peak03 | Height03 | FWHM03
1 | 1 | 1 | 10 | 25 | 0.3 | 2 | O2 | 150 | 6.58 | 451.8 | 444.3 | 529.8 |  |  | 28139 | 3285 | 0 | 35.5 |  | 1320 | 0 | 0.242 |  |  | 0
1 | 2 | 1 | 10 | 25 | 0.3 | 2 | O2 | 150 | 6.58 | 452 | 444.1 | 530 |  |  | 28511 | 4142 | 0 | 35.5 |  | 1186 | 0 | 0.28 |  |  | 0
1 | 3 | 1 | 10 | 25 | 0.3 | 2 | O2 | 150 | 6.58 | 451.7 | 444.2 | 529.7 |  |  | 26069 | 4169 | 0 | 35.5 |  | 956 | 0 | 0.29 |  |  | 0
2 | 1 | 2 | 10 | 25 | 0.3 | 4 | N2 | 400 | 2.46 | 451.4 | 443.9 | 529.4 |  |  | 30627 | 4110 | 0 | 30.7 | 32.6 | 1.872917 | 0.3465278 | 0.43 | 0.32 |  | 0
2 | 2 | 2 | 10 | 25 | 0.3 | 4 | N2 | 400 | 2.46 | 451.5 | 444 | 529.4 |  |  | 30048 | 4399 | 0 | 30.7 |  | 5527 | 0 | 0.54 |  |  | 0
2 | 3 | 2 | 10 | 25 | 0.3 | 4 | N2 | 400 | 2.46 | 451.3 | 443.7 | 529.2 |  |  | 29914 | 3935 | 0 | 35.6 |  | 6896 | 0 | 0.55 |  |  | 0
3 | 1 | 1 | 10 | 400 | 3 | 2 | O2 | 400 | 55.8 | 451.9 | 444.4 | 529.8 |  |  | 29282 | 4048 | 0 | 30.5 |  | 9242 | 0 | 0.69 |  |  | 0
3 | 2 | 1 | 10 | 400 | 3 | 2 | O2 | 400 | 55.8 | 451.4 | 443.8 | 529.4 |  |  | 30331 | 3958 | 0 | 30.4 | 30.5 | 6.184028 | 2.565278 | 0.69 | 0.5 |  | 0
3 | 3 | 1 | 10 | 400 | 3 | 2 | O2 | 400 | 55.8 | 451.8 | 444.2 | 529.8 |  |  | 29658 | 3621 | 0 | 30.5 |  | 9435 | 0 | 0.71 |  |  | 0
4 | 1 | 2 | 10 | 400 | 3 | 4 | N2 | 150 | 42.9 | 451.9 | 444.4 | 529.8 |  |  | 30049 | 4146 | 0 | 30.3 |  | 3371 | 0 | 1.07 |  |  | 0
4 | 2 | 2 | 10 | 400 | 3 | 4 | N2 | 150 | 42.9 | 451.6 | 444.2 | 529.7 |  |  | 27142 | 3702 | 0 | 30.4 |  | 2788 | 0 | 0.94 |  |  | 0
4 | 3 | 2 | 10 | 400 | 3 | 4 | N2 | 150 | 42.9 | 451.5 | 443.9 | 529.4 |  |  | 29299 | 4576 | 0 | 30.2 |  | 3103 | 0 | 0.93 |  |  | 0
5 | 1 | 1 | 50 | 25 | 3 | 4 | O2 | 400 | 16.4 | 452 | 444.4 | 529.9 | 27.8 | 26 | 24460 | 3850 | 524 |  |  | 0 | 0 |  |  |  | 0
5 | 2 | 1 | 50 | 25 | 3 | 4 | O2 | 400 | 16.4 | 452 | 444.4 | 529.9 | 27.8 | 26 | 24430 | 3871 | 650 |  |  | 0 | 0 |  |  |  | 0
5 | 3 | 1 | 50 | 25 | 3 | 4 | O2 | 400 | 16.4 | 451.9 | 444.4 | 529.9 | 27.8 | 25.9 | 25354 | 3932 | 450.8 |  |  | 0 | 0 |  |  |  | 0