## design_full
Base_Run_ID | Replicate | Substrate | Dep Power (W) | O2 Flow (sccm) | Dep Press (mTorr) | Dep Temp (°C) | Ox Temp (°C) | Ox Press (atm) | Ox Time (min) | Vac Ann Temp (°C) | Vac Ann Time (min) | Dep Thickness (nm)
1 | 1 | Al2O3/sapphire | 14 | 0.8 | 4.2 | 425 | 600 | 0.02 | 39.8 | 105 | 51.5 | 4
1 | 2 | Al2O3/sapphire | 14 | 0.8 | 4.2 | 425 | 600 | 0.02 | 39.8 | 105 | 51.5 | 4
1 | 3 | Al2O3/sapphire | 14 | 0.8 | 4.2 | 425 | 600 | 0.02 | 39.8 | 105 | 51.5 | 4
1 | 4 | Al2O3/sapphire | 14 | 0.8 | 4.2 | 425 | 600 | 0.02 | 39.8 | 105 | 51.5 | 4
1 | 5 | Al2O3/sapphire | 14 | 0.8 | 4.2 | 425 | 600 | 0.02 | 39.8 | 105 | 51.5 | 4
2 | 1 | Al2O3/sapphire | 35 | 16.5 | 2.2 | 25 | 485 | 0.02 | 46.3 | 210 | 80.2 | 9.3
2 | 2 | Al2O3/sapphire | 35 | 16.5 | 2.2 | 25 | 485 | 0.02 | 46.3 | 210 | 80.2 | 9.3
2 | 3 | Al2O3/sapphire | 35 | 16.5 | 2.2 | 25 | 485 | 0.02 | 46.3 | 210 | 80.2 | 9.3
2 | 4 | Al2O3/sapphire | 35 | 16.5 | 2.2 | 25 | 485 | 0.02 | 46.3 | 210 | 80.2 | 9.3
2 | 5 | Al2O3/sapphire | 35 | 16.5 | 2.2 | 25 | 485 | 0.02 | 46.3 | 210 | 80.2 | 9.3
3 | 1 | Al2O3/sapphire | 22 | 17.1 | 4.6 | 25 | 210 | 1 | 110.2 | 250 | 26.7 | 3.4
3 | 2 | Al2O3/sapphire | 22 | 17.1 | 4.6 | 25 | 210 | 1 | 110.2 | 250 | 26.7 | 3.4
3 | 3 | Al2O3/sapphire | 22 | 17.1 | 4.6 | 25 | 210 | 1 | 110.2 | 250 | 26.7 | 3.4
3 | 4 | Al2O3/sapphire | 22 | 17.1 | 4.6 | 25 | 210 | 1 | 110.2 | 250 | 26.7 | 3.4
3 | 5 | Al2O3/sapphire | 22 | 17.1 | 4.6 | 25 | 210 | 1 | 110.2 | 250 | 26.7 | 3.4
4 | 1 | Al2O3/sapphire | 8 | 18.2 | 6 | 425 | 660 | 1 | 18.9 | 120 | 45 | 8.5
4 | 2 | Al2O3/sapphire | 8 | 18.2 | 6 | 425 | 660 | 1 | 18.9 | 120 | 45 | 8.5
4 | 3 | Al2O3/sapphire | 8 | 18.2 | 6 | 425 | 660 | 1 | 18.9 | 120 | 45 | 8.5
4 | 4 | Al2O3/sapphire | 8 | 18.2 | 6 | 425 | 660 | 1 | 18.9 | 120 | 45 | 8.5
4 | 5 | Al2O3/sapphire | 8 | 18.2 | 6 | 425 | 660 | 1 | 18.9 | 120 | 45 | 8.5
5 | 1 | Al2O3/sapphire | 28 | 4.7 | 3.8 | 25 | 570 | 0.02 | 88 | 195 | 20.2 | 9.9
5 | 2 | Al2O3/sapphire | 28 | 4.7 | 3.8 | 25 | 570 | 0.02 | 88 | 195 | 20.2 | 9.9
5 | 3 | Al2O3/sapphire | 28 | 4.7 | 3.8 | 25 | 570 | 0.02 | 88 | 195 | 20.2 | 9.9
5 | 4 | Al2O3/sapphire | 28 | 4.7 | 3.8 | 25 | 570 | 0.02 | 88 | 195 | 20.2 | 9.9
5 | 5 | Al2O3/sapphire | 28 | 4.7 | 3.8 | 25 | 570 | 0.02 | 88 | 195 | 20.2 | 9.9
6 | 1 | Al2O3/sapphire | 3 | 3 | 6.9 | 425 | 505 | 0.02 | 108.9 | 280 | 8.5 | 7.4
6 | 2 | Al2O3/sapphire | 3 | 3 | 6.9 | 425 | 505 | 0.02 | 108.9 | 280 | 8.5 | 7.4
6 | 3 | Al2O3/sapphire | 3 | 3 | 6.9 | 425 | 505 | 0.02 | 108.9 | 280 | 8.5 | 7.4
6 | 4 | Al2O3/sapphire | 3 | 3 | 6.9 | 425 | 505 | 0.02 | 108.9 | 280 | 8.5 | 7.4
6 | 5 | Al2O3/sapphire | 3 | 3 | 6.9 | 425 | 505 | 0.02 | 108.9 | 280 | 8.5 | 7.4
7 | 1 | Al2O3/sapphire | 23 | 13 | 5 | 25 | 320 | 0.02 | 5.9 | 230 | 103.7 | 6.1
7 | 2 | Al2O3/sapphire | 23 | 13 | 5 | 25 | 320 | 0.02 | 5.9 | 230 | 103.7 | 6.1
7 | 3 | Al2O3/sapphire | 23 | 13 | 5 | 25 | 320 | 0.02 | 5.9 | 230 | 103.7 | 6.1
7 | 4 | Al2O3/sapphire | 23 | 13 | 5 | 25 | 320 | 0.02 | 5.9 | 230 | 103.7 | 6.1
7 | 5 | Al2O3/sapphire | 23 | 13 | 5 | 25 | 320 | 0.02 | 5.9 | 230 | 103.7 | 6.1
8 | 1 | Al2O3/sapphire | 26 | 19.7 | 7.6 | 425 | 375 | 1 | 62 | 165 | 0.7 | 5.8
8 | 2 | Al2O3/sapphire | 26 | 19.7 | 7.6 | 425 | 375 | 1 | 62 | 165 | 0.7 | 5.8
8 | 3 | Al2O3/sapphire | 26 | 19.7 | 7.6 | 425 | 375 | 1 | 62 | 165 | 0.7 | 5.8
8 | 4 | Al2O3/sapphire | 26 | 19.7 | 7.6 | 425 | 375 | 1 | 62 | 165 | 0.7 | 5.8
8 | 5 | Al2O3/sapphire | 26 | 19.7 | 7.6 | 425 | 375 | 1 | 62 | 165 | 0.7 | 5.8
9 | 1 | Al2O3/sapphire | 29 | 3.8 | 5.2 | 425 | 645 | 1 | 55.4 | 190 | 116.7 | 2.5
9 | 2 | Al2O3/sapphire | 29 | 3.8 | 5.2 | 425 | 645 | 1 | 55.4 | 190 | 116.7 | 2.5
9 | 3 | Al2O3/sapphire | 29 | 3.8 | 5.2 | 425 | 645 | 1 | 55.4 | 190 | 116.7 | 2.5
9 | 4 | Al2O3/sapphire | 29 | 3.8 | 5.2 | 425 | 645 | 1 | 55.4 | 190 | 116.7 | 2.5
9 | 5 | Al2O3/sapphire | 29 | 3.8 | 5.2 | 425 | 645 | 1 | 55.4 | 190 | 116.7 | 2.5
10 | 1 | Al2O3/sapphire | 4 | 13.7 | 3.6 | 25 | 465 | 0.02 | 24.1 | 255 | 67.2 | 2.6
10 | 2 | Al2O3/sapphire | 4 | 13.7 | 3.6 | 25 | 465 | 0.02 | 24.1 | 255 | 67.2 | 2.6
10 | 3 | Al2O3/sapphire | 4 | 13.7 | 3.6 | 25 | 465 | 0.02 | 24.1 | 255 | 67.2 | 2.6
10 | 4 | Al2O3/sapphire | 4 | 13.7 | 3.6 | 25 | 465 | 0.02 | 24.1 | 255 | 67.2 | 2.6
10 | 5 | Al2O3/sapphire | 4 | 13.7 | 3.6 | 25 | 465 | 0.02 | 24.1 | 255 | 67.2 | 2.6
11 | 1 | Al2O3/sapphire | 10 | 6 | 6.7 | 25 | 420 | 1 | 93.3 | 95 | 106.3 | 2
11 | 2 | Al2O3/sapphire | 10 | 6 | 6.7 | 25 | 420 | 1 | 93.3 | 95 | 106.3 | 2
11 | 3 | Al2O3/sapphire | 10 | 6 | 6.7 | 25 | 420 | 1 | 93.3 | 95 | 106.3 | 2
11 | 4 | Al2O3/sapphire | 10 | 6 | 6.7 | 25 | 420 | 1 | 93.3 | 95 | 106.3 | 2
11 | 5 | Al2O3/sapphire | 10 | 6 | 6.7 | 25 | 420 | 1 | 93.3 | 95 | 106.3 | 2
12 | 1 | Al2O3/sapphire | 24 | 7.3 | 8.1 | 25 | 440 | 1 | 4.6 | 180 | 11.1 | 3.2
12 | 2 | Al2O3/sapphire | 24 | 7.3 | 8.1 | 25 | 440 | 1 | 4.6 | 180 | 11.1 | 3.2
12 | 3 | Al2O3/sapphire | 24 | 7.3 | 8.1 | 25 | 440 | 1 | 4.6 | 180 | 11.1 | 3.2
12 | 4 | Al2O3/sapphire | 24 | 7.3 | 8.1 | 25 | 440 | 1 | 4.6 | 180 | 11.1 | 3.2
12 | 5 | Al2O3/sapphire | 24 | 7.3 | 8.1 | 25 | 440 | 1 | 4.6 | 180 | 11.1 | 3.2
13 | 1 | Al2O3/sapphire | 6 | 14.8 | 9.8 | 425 | 240 | 0.02 | 50.2 | 145 | 110.2 | 1.7
13 | 2 | Al2O3/sapphire | 6 | 14.8 | 9.8 | 425 | 240 | 0.02 | 50.2 | 145 | 110.2 | 1.7
13 | 3 | Al2O3/sapphire | 6 | 14.8 | 9.8 | 425 | 240 | 0.02 | 50.2 | 145 | 110.2 | 1.7
13 | 4 | Al2O3/sapphire | 6 | 14.8 | 9.8 | 425 | 240 | 0.02 | 50.2 | 145 | 110.2 | 1.7
13 | 5 | Al2O3/sapphire | 6 | 14.8 | 9.8 | 425 | 240 | 0.02 | 50.2 | 145 | 110.2 | 1.7
14 | 1 | Al2O3/sapphire | 35 | 10.7 | 9.4 | 25 | 685 | 1 | 76.3 | 135 | 24.1 | 6.6
14 | 2 | Al2O3/sapphire | 35 | 10.7 | 9.4 | 25 | 685 | 1 | 76.3 | 135 | 24.1 | 6.6
14 | 3 | Al2O3/sapphire | 35 | 10.7 | 9.4 | 25 | 685 | 1 | 76.3 | 135 | 24.1 | 6.6
14 | 4 | Al2O3/sapphire | 35 | 10.7 | 9.4 | 25 | 685 | 1 | 76.3 | 135 | 24.1 | 6.6
14 | 5 | Al2O3/sapphire | 35 | 10.7 | 9.4 | 25 | 685 | 1 | 76.3 | 135 | 24.1 | 6.6
15 | 1 | Al2O3/sapphire | 18 | 9 | 6.5 | 25 | 625 | 0.02 | 116.7 | 55 | 62 | 4.6
15 | 2 | Al2O3/sapphire | 18 | 9 | 6.5 | 25 | 625 | 0.02 | 116.7 | 55 | 62 | 4.6
15 | 3 | Al2O3/sapphire | 18 | 9 | 6.5 | 25 | 625 | 0.02 | 116.7 | 55 | 62 | 4.6
15 | 4 | Al2O3/sapphire | 18 | 9 | 6.5 | 25 | 625 | 0.02 | 116.7 | 55 | 62 | 4.6
15 | 5 | Al2O3/sapphire | 18 | 9 | 6.5 | 25 | 625 | 0.02 | 116.7 | 55 | 62 | 4.6
16 | 1 | Al2O3/sapphire | 33 | 1.3 | 9.2 | 25 | 355 | 1 | 35.9 | 130 | 55.4 | 5
16 | 2 | Al2O3/sapphire | 33 | 1.3 | 9.2 | 25 | 355 | 1 | 35.9 | 130 | 55.4 | 5
16 | 3 | Al2O3/sapphire | 33 | 1.3 | 9.2 | 25 | 355 | 1 | 35.9 | 130 | 55.4 | 5
16 | 4 | Al2O3/sapphire | 33 | 1.3 | 9.2 | 25 | 355 | 1 | 35.9 | 130 | 55.4 | 5
16 | 5 | Al2O3/sapphire | 33 | 1.3 | 9.2 | 25 | 355 | 1 | 35.9 | 130 | 55.4 | 5
17 | 1 | Al2O3/sapphire | 13 | 15.6 | 8.3 | 25 | 345 | 1 | 97.2 | 30 | 97.2 | 8.2
17 | 2 | Al2O3/sapphire | 13 | 15.6 | 8.3 | 25 | 345 | 1 | 97.2 | 30 | 97.2 | 8.2
17 | 3 | Al2O3/sapphire | 13 | 15.6 | 8.3 | 25 | 345 | 1 | 97.2 | 30 | 97.2 | 8.2
17 | 4 | Al2O3/sapphire | 13 | 15.6 | 8.3 | 25 | 345 | 1 | 97.2 | 30 | 97.2 | 8.2
17 | 5 | Al2O3/sapphire | 13 | 15.6 | 8.3 | 25 | 345 | 1 | 97.2 | 30 | 97.2 | 8.2
18 | 1 | Al2O3/sapphire | 20 | 8.1 | 3 | 425 | 410 | 1 | 65.9 | 70 | 72.4 | 8.9
18 | 2 | Al2O3/sapphire | 20 | 8.1 | 3 | 425 | 410 | 1 | 65.9 | 70 | 72.4 | 8.9
18 | 3 | Al2O3/sapphire | 20 | 8.1 | 3 | 425 | 410 | 1 | 65.9 | 70 | 72.4 | 8.9
18 | 4 | Al2O3/sapphire | 20 | 8.1 | 3 | 425 | 410 | 1 | 65.9 | 70 | 72.4 | 8.9
18 | 5 | Al2O3/sapphire | 20 | 8.1 | 3 | 425 | 410 | 1 | 65.9 | 70 | 72.4 | 8.9
19 | 1 | Al2O3/sapphire | 31 | 18.4 | 8.7 | 425 | 550 | 0.02 | 82.8 | 265 | 77.6 | 1.2
19 | 2 | Al2O3/sapphire | 31 | 18.4 | 8.7 | 425 | 550 | 0.02 | 82.8 | 265 | 77.6 | 1.2
19 | 3 | Al2O3/sapphire | 31 | 18.4 | 8.7 | 425 | 550 | 0.02 | 82.8 | 265 | 77.6 | 1.2
19 | 4 | Al2O3/sapphire | 31 | 18.4 | 8.7 | 425 | 550 | 0.02 | 82.8 | 265 | 77.6 | 1.2
19 | 5 | Al2O3/sapphire | 31 | 18.4 | 8.7 | 425 | 550 | 0.02 | 82.8 | 265 | 77.6 | 1.2
20 | 1 | Al2O3/sapphire | 38 | 2.3 | 7.4 | 425 | 255 | 0.02 | 12.4 | 40 | 88 | 7
20 | 2 | Al2O3/sapphire | 38 | 2.3 | 7.4 | 425 | 255 | 0.02 | 12.4 | 40 | 88 | 7
20 | 3 | Al2O3/sapphire | 38 | 2.3 | 7.4 | 425 | 255 | 0.02 | 12.4 | 40 | 88 | 7
20 | 4 | Al2O3/sapphire | 38 | 2.3 | 7.4 | 425 | 255 | 0.02 | 12.4 | 40 | 88 | 7
20 | 5 | Al2O3/sapphire | 38 | 2.3 | 7.4 | 425 | 255 | 0.02 | 12.4 | 40 | 88 | 7
21 | 1 | Al2O3/sapphire | 17 | 9.8 | 3.2 | 425 | 530 | 1 | 30.7 | 295 | 93.3 | 5.4
21 | 2 | Al2O3/sapphire | 17 | 9.8 | 3.2 | 425 | 530 | 1 | 30.7 | 295 | 93.3 | 5.4
21 | 3 | Al2O3/sapphire | 17 | 9.8 | 3.2 | 425 | 530 | 1 | 30.7 | 295 | 93.3 | 5.4
21 | 4 | Al2O3/sapphire | 17 | 9.8 | 3.2 | 425 | 530 | 1 | 30.7 | 295 | 93.3 | 5.4
21 | 5 | Al2O3/sapphire | 17 | 9.8 | 3.2 | 425 | 530 | 1 | 30.7 | 295 | 93.3 | 5.4
22 | 1 | Al2O3/sapphire | 39 | 11.8 | 5.5 | 425 | 275 | 0.02 | 103.7 | 75 | 34.6 | 4.3
22 | 2 | Al2O3/sapphire | 39 | 11.8 | 5.5 | 425 | 275 | 0.02 | 103.7 | 75 | 34.6 | 4.3
22 | 3 | Al2O3/sapphire | 39 | 11.8 | 5.5 | 425 | 275 | 0.02 | 103.7 | 75 | 34.6 | 4.3
22 | 4 | Al2O3/sapphire | 39 | 11.8 | 5.5 | 425 | 275 | 0.02 | 103.7 | 75 | 34.6 | 4.3
22 | 5 | Al2O3/sapphire | 39 | 11.8 | 5.5 | 425 | 275 | 0.02 | 103.7 | 75 | 34.6 | 4.3
23 | 1 | Al2O3/sapphire | 10 | 6.4 | 2.4 | 25 | 295 | 0.02 | 71.1 | 225 | 41.1 | 7.7
23 | 2 | Al2O3/sapphire | 10 | 6.4 | 2.4 | 25 | 295 | 0.02 | 71.1 | 225 | 41.1 | 7.7
23 | 3 | Al2O3/sapphire | 10 | 6.4 | 2.4 | 25 | 295 | 0.02 | 71.1 | 225 | 41.1 | 7.7
23 | 4 | Al2O3/sapphire | 10 | 6.4 | 2.4 | 25 | 295 | 0.02 | 71.1 | 225 | 41.1 | 7.7
23 | 5 | Al2O3/sapphire | 10 | 6.4 | 2.4 | 25 | 295 | 0.02 | 71.1 | 225 | 41.1 | 7.7
24 | 1 | Al2O3/Si | 14 | 5.1 | 3.7 | 425 | 245 | 0.02 | 112.8 | 115 | 90.7 | 7.6
24 | 2 | Al2O3/Si | 14 | 5.1 | 3.7 | 425 | 245 | 0.02 | 112.8 | 115 | 90.7 | 7.6
24 | 3 | Al2O3/Si | 14 | 5.1 | 3.7 | 425 | 245 | 0.02 | 112.8 | 115 | 90.7 | 7.6
24 | 4 | Al2O3/Si | 14 | 5.1 | 3.7 | 425 | 245 | 0.02 | 112.8 | 115 | 90.7 | 7.6
24 | 5 | Al2O3/Si | 14 | 5.1 | 3.7 | 425 | 245 | 0.02 | 112.8 | 115 | 90.7 | 7.6
25 | 1 | Al2O3/Si | 24 | 16.7 | 9.9 | 25 | 540 | 0.02 | 80.2 | 260 | 82.8 | 9.6
25 | 2 | Al2O3/Si | 24 | 16.7 | 9.9 | 25 | 540 | 0.02 | 80.2 | 260 | 82.8 | 9.6
25 | 3 | Al2O3/Si | 24 | 16.7 | 9.9 | 25 | 540 | 0.02 | 80.2 | 260 | 82.8 | 9.6
25 | 4 | Al2O3/Si | 24 | 16.7 | 9.9 | 25 | 540 | 0.02 | 80.2 | 260 | 82.8 | 9.6
25 | 5 | Al2O3/Si | 24 | 16.7 | 9.9 | 25 | 540 | 0.02 | 80.2 | 260 | 82.8 | 9.6
26 | 1 | Al2O3/Si | 39 | 9.2 | 5.7 | 25 | 380 | 0.02 | 52.8 | 275 | 59.3 | 5.7
26 | 2 | Al2O3/Si | 39 | 9.2 | 5.7 | 25 | 380 | 0.02 | 52.8 | 275 | 59.3 | 5.7
26 | 3 | Al2O3/Si | 39 | 9.2 | 5.7 | 25 | 380 | 0.02 | 52.8 | 275 | 59.3 | 5.7
26 | 4 | Al2O3/Si | 39 | 9.2 | 5.7 | 25 | 380 | 0.02 | 52.8 | 275 | 59.3 | 5.7
26 | 5 | Al2O3/Si | 39 | 9.2 | 5.7 | 25 | 380 | 0.02 | 52.8 | 275 | 59.3 | 5.7
27 | 1 | Al2O3/Si | 3 | 17.8 | 8.5 | 425 | 215 | 0.02 | 37.2 | 190 | 75 | 3.1
27 | 2 | Al2O3/Si | 3 | 17.8 | 8.5 | 425 | 215 | 0.02 | 37.2 | 190 | 75 | 3.1
27 | 3 | Al2O3/Si | 3 | 17.8 | 8.5 | 425 | 215 | 0.02 | 37.2 | 190 | 75 | 3.1
27 | 4 | Al2O3/Si | 3 | 17.8 | 8.5 | 425 | 215 | 0.02 | 37.2 | 190 | 75 | 3.1
27 | 5 | Al2O3/Si | 3 | 17.8 | 8.5 | 425 | 215 | 0.02 | 37.2 | 190 | 75 | 3.1
28 | 1 | Al2O3/Si | 23 | 5.8 | 2.5 | 425 | 610 | 1 | 102.4 | 280 | 107.6 | 3.6
28 | 2 | Al2O3/Si | 23 | 5.8 | 2.5 | 425 | 610 | 1 | 102.4 | 280 | 107.6 | 3.6
28 | 3 | Al2O3/Si | 23 | 5.8 | 2.5 | 425 | 610 | 1 | 102.4 | 280 | 107.6 | 3.6
28 | 4 | Al2O3/Si | 23 | 5.8 | 2.5 | 425 | 610 | 1 | 102.4 | 280 | 107.6 | 3.6
28 | 5 | Al2O3/Si | 23 | 5.8 | 2.5 | 425 | 610 | 1 | 102.4 | 280 | 107.6 | 3.6
29 | 1 | Al2O3/Si | 8 | 4.5 | 6.1 | 425 | 615 | 0.02 | 68.5 | 145 | 5.9 | 4.1
29 | 2 | Al2O3/Si | 8 | 4.5 | 6.1 | 425 | 615 | 0.02 | 68.5 | 145 | 5.9 | 4.1
29 | 3 | Al2O3/Si | 8 | 4.5 | 6.1 | 425 | 615 | 0.02 | 68.5 | 145 | 5.9 | 4.1
29 | 4 | Al2O3/Si | 8 | 4.5 | 6.1 | 425 | 615 | 0.02 | 68.5 | 145 | 5.9 | 4.1
29 | 5 | Al2O3/Si | 8 | 4.5 | 6.1 | 425 | 615 | 0.02 | 68.5 | 145 | 5.9 | 4.1
30 | 1 | Al2O3/Si | 27 | 3.6 | 7 | 25 | 230 | 1 | 11.1 | 240 | 68.5 | 2.2
30 | 2 | Al2O3/Si | 27 | 3.6 | 7 | 25 | 230 | 1 | 11.1 | 240 | 68.5 | 2.2
30 | 3 | Al2O3/Si | 27 | 3.6 | 7 | 25 | 230 | 1 | 11.1 | 240 | 68.5 | 2.2
30 | 4 | Al2O3/Si | 27 | 3.6 | 7 | 25 | 230 | 1 | 11.1 | 240 | 68.5 | 2.2
30 | 5 | Al2O3/Si | 27 | 3.6 | 7 | 25 | 230 | 1 | 11.1 | 240 | 68.5 | 2.2
31 | 1 | Al2O3/Si | 32 | 15.8 | 3.3 | 25 | 335 | 0.02 | 89.3 | 120 | 4.6 | 5.1
31 | 2 | Al2O3/Si | 32 | 15.8 | 3.3 | 25 | 335 | 0.02 | 89.3 | 120 | 4.6 | 5.1
31 | 3 | Al2O3/Si | 32 | 15.8 | 3.3 | 25 | 335 | 0.02 | 89.3 | 120 | 4.6 | 5.1
31 | 4 | Al2O3/Si | 32 | 15.8 | 3.3 | 25 | 335 | 0.02 | 89.3 | 120 | 4.6 | 5.1
31 | 5 | Al2O3/Si | 32 | 15.8 | 3.3 | 25 | 335 | 0.02 | 89.3 | 120 | 4.6 | 5.1
32 | 1 | Al2O3/Si | 34 | 6.6 | 8.8 | 425 | 400 | 0.02 | 16.3 | 295 | 47.6 | 8.4
32 | 2 | Al2O3/Si | 34 | 6.6 | 8.8 | 425 | 400 | 0.02 | 16.3 | 295 | 47.6 | 8.4
32 | 3 | Al2O3/Si | 34 | 6.6 | 8.8 | 425 | 400 | 0.02 | 16.3 | 295 | 47.6 | 8.4
32 | 4 | Al2O3/Si | 34 | 6.6 | 8.8 | 425 | 400 | 0.02 | 16.3 | 295 | 47.6 | 8.4
32 | 5 | Al2O3/Si | 34 | 6.6 | 8.8 | 425 | 400 | 0.02 | 16.3 | 295 | 47.6 | 8.4
33 | 1 | Al2O3/Si | 16 | 14.5 | 5.4 | 425 | 585 | 0.02 | 21.5 | 75 | 52.8 | 9.1
33 | 2 | Al2O3/Si | 16 | 14.5 | 5.4 | 425 | 585 | 0.02 | 21.5 | 75 | 52.8 | 9.1
33 | 3 | Al2O3/Si | 16 | 14.5 | 5.4 | 425 | 585 | 0.02 | 21.5 | 75 | 52.8 | 9.1
33 | 4 | Al2O3/Si | 16 | 14.5 | 5.4 | 425 | 585 | 0.02 | 21.5 | 75 | 52.8 | 9.1
33 | 5 | Al2O3/Si | 16 | 14.5 | 5.4 | 425 | 585 | 0.02 | 21.5 | 75 | 52.8 | 9.1
34 | 1 | Al2O3/Si | 36 | 10.9 | 9.6 | 425 | 695 | 1 | 105 | 90 | 99.8 | 4.8
34 | 2 | Al2O3/Si | 36 | 10.9 | 9.6 | 425 | 695 | 1 | 105 | 90 | 99.8 | 4.8
34 | 3 | Al2O3/Si | 36 | 10.9 | 9.6 | 425 | 695 | 1 | 105 | 90 | 99.8 | 4.8
34 | 4 | Al2O3/Si | 36 | 10.9 | 9.6 | 425 | 695 | 1 | 105 | 90 | 99.8 | 4.8
34 | 5 | Al2O3/Si | 36 | 10.9 | 9.6 | 425 | 695 | 1 | 105 | 90 | 99.8 | 4.8
35 | 1 | Al2O3/Si | 27 | 15.2 | 6.7 | 425 | 430 | 1 | 94.6 | 40 | 21.5 | 8.8
35 | 2 | Al2O3/Si | 27 | 15.2 | 6.7 | 425 | 430 | 1 | 94.6 | 40 | 21.5 | 8.8
35 | 3 | Al2O3/Si | 27 | 15.2 | 6.7 | 425 | 430 | 1 | 94.6 | 40 | 21.5 | 8.8
35 | 4 | Al2O3/Si | 27 | 15.2 | 6.7 | 425 | 430 | 1 | 94.6 | 40 | 21.5 | 8.8
35 | 5 | Al2O3/Si | 27 | 15.2 | 6.7 | 425 | 430 | 1 | 94.6 | 40 | 21.5 | 8.8
36 | 1 | Al2O3/Si | 20 | 11.5 | 4.9 | 425 | 520 | 1 | 85.4 | 220 | 42.4 | 6.5
36 | 2 | Al2O3/Si | 20 | 11.5 | 4.9 | 425 | 520 | 1 | 85.4 | 220 | 42.4 | 6.5
36 | 3 | Al2O3/Si | 20 | 11.5 | 4.9 | 425 | 520 | 1 | 85.4 | 220 | 42.4 | 6.5
36 | 4 | Al2O3/Si | 20 | 11.5 | 4.9 | 425 | 520 | 1 | 85.4 | 220 | 42.4 | 6.5
36 | 5 | Al2O3/Si | 20 | 11.5 | 4.9 | 425 | 520 | 1 | 85.4 | 220 | 42.4 | 6.5
37 | 1 | Al2O3/Si | 6 | 8.8 | 2.8 | 25 | 270 | 1 | 58 | 240 | 15 | 9.8
37 | 2 | Al2O3/Si | 6 | 8.8 | 2.8 | 25 | 270 | 1 | 58 | 240 | 15 | 9.8
37 | 3 | Al2O3/Si | 6 | 8.8 | 2.8 | 25 | 270 | 1 | 58 | 240 | 15 | 9.8
37 | 4 | Al2O3/Si | 6 | 8.8 | 2.8 | 25 | 270 | 1 | 58 | 240 | 15 | 9.8
37 | 5 | Al2O3/Si | 6 | 8.8 | 2.8 | 25 | 270 | 1 | 58 | 240 | 15 | 9.8
38 | 1 | Al2O3/Si | 21 | 2.5 | 8 | 25 | 305 | 1 | 67.2 | 50 | 33.3 | 1.9
38 | 2 | Al2O3/Si | 21 | 2.5 | 8 | 25 | 305 | 1 | 67.2 | 50 | 33.3 | 1.9
38 | 3 | Al2O3/Si | 21 | 2.5 | 8 | 25 | 305 | 1 | 67.2 | 50 | 33.3 | 1.9
38 | 4 | Al2O3/Si | 21 | 2.5 | 8 | 25 | 305 | 1 | 67.2 | 50 | 33.3 | 1.9
38 | 5 | Al2O3/Si | 21 | 2.5 | 8 | 25 | 305 | 1 | 67.2 | 50 | 33.3 | 1.9
39 | 1 | Al2O3/Si | 38 | 19.5 | 4 | 425 | 445 | 1 | 75 | 160 | 17.6 | 1.6
39 | 2 | Al2O3/Si | 38 | 19.5 | 4 | 425 | 445 | 1 | 75 | 160 | 17.6 | 1.6
39 | 3 | Al2O3/Si | 38 | 19.5 | 4 | 425 | 445 | 1 | 75 | 160 | 17.6 | 1.6
39 | 4 | Al2O3/Si | 38 | 19.5 | 4 | 425 | 445 | 1 | 75 | 160 | 17.6 | 1.6
39 | 5 | Al2O3/Si | 38 | 19.5 | 4 | 425 | 445 | 1 | 75 | 160 | 17.6 | 1.6
40 | 1 | Al2O3/Si | 5 | 13.3 | 9.3 | 25 | 365 | 0.02 | 118 | 215 | 38.5 | 4.2
40 | 2 | Al2O3/Si | 5 | 13.3 | 9.3 | 25 | 365 | 0.02 | 118 | 215 | 38.5 | 4.2
40 | 3 | Al2O3/Si | 5 | 13.3 | 9.3 | 25 | 365 | 0.02 | 118 | 215 | 38.5 | 4.2
40 | 4 | Al2O3/Si | 5 | 13.3 | 9.3 | 25 | 365 | 0.02 | 118 | 215 | 38.5 | 4.2
40 | 5 | Al2O3/Si | 5 | 13.3 | 9.3 | 25 | 365 | 0.02 | 118 | 215 | 38.5 | 4.2
41 | 1 | Al2O3/Si | 32 | 1.9 | 2.1 | 25 | 495 | 0.02 | 32 | 65 | 98.5 | 7.2
41 | 2 | Al2O3/Si | 32 | 1.9 | 2.1 | 25 | 495 | 0.02 | 32 | 65 | 98.5 | 7.2
41 | 3 | Al2O3/Si | 32 | 1.9 | 2.1 | 25 | 495 | 0.02 | 32 | 65 | 98.5 | 7.2
41 | 4 | Al2O3/Si | 32 | 1.9 | 2.1 | 25 | 495 | 0.02 | 32 | 65 | 98.5 | 7.2
41 | 5 | Al2O3/Si | 32 | 1.9 | 2.1 | 25 | 495 | 0.02 | 32 | 65 | 98.5 | 7.2
42 | 1 | Al2O3/Si | 17 | 12.8 | 7.8 | 25 | 315 | 1 | 42.4 | 155 | 112.8 | 7.8
42 | 2 | Al2O3/Si | 17 | 12.8 | 7.8 | 25 | 315 | 1 | 42.4 | 155 | 112.8 | 7.8
42 | 3 | Al2O3/Si | 17 | 12.8 | 7.8 | 25 | 315 | 1 | 42.4 | 155 | 112.8 | 7.8
42 | 4 | Al2O3/Si | 17 | 12.8 | 7.8 | 25 | 315 | 1 | 42.4 | 155 | 112.8 | 7.8
42 | 5 | Al2O3/Si | 17 | 12.8 | 7.8 | 25 | 315 | 1 | 42.4 | 155 | 112.8 | 7.8
43 | 1 | Al2O3/Si | 12 | 7.9 | 4.1 | 425 | 470 | 1 | 8.5 | 30 | 65.9 | 5.5
43 | 2 | Al2O3/Si | 12 | 7.9 | 4.1 | 425 | 470 | 1 | 8.5 | 30 | 65.9 | 5.5
43 | 3 | Al2O3/Si | 12 | 7.9 | 4.1 | 425 | 470 | 1 | 8.5 | 30 | 65.9 | 5.5
43 | 4 | Al2O3/Si | 12 | 7.9 | 4.1 | 425 | 470 | 1 | 8.5 | 30 | 65.9 | 5.5
43 | 5 | Al2O3/Si | 12 | 7.9 | 4.1 | 425 | 470 | 1 | 8.5 | 30 | 65.9 | 5.5
44 | 1 | Al2O3/Si | 11 | 0.6 | 7.5 | 25 | 665 | 1 | 29.3 | 205 | 29.3 | 6.4
44 | 2 | Al2O3/Si | 11 | 0.6 | 7.5 | 25 | 665 | 1 | 29.3 | 205 | 29.3 | 6.4
44 | 3 | Al2O3/Si | 11 | 0.6 | 7.5 | 25 | 665 | 1 | 29.3 | 205 | 29.3 | 6.4
44 | 4 | Al2O3/Si | 11 | 0.6 | 7.5 | 25 | 665 | 1 | 29.3 | 205 | 29.3 | 6.4
44 | 5 | Al2O3/Si | 11 | 0.6 | 7.5 | 25 | 665 | 1 | 29.3 | 205 | 29.3 | 6.4
45 | 1 | Al2O3/Si | 9 | 19 | 6.4 | 25 | 565 | 1 | 0.7 | 100 | 118 | 2.8
45 | 2 | Al2O3/Si | 9 | 19 | 6.4 | 25 | 565 | 1 | 0.7 | 100 | 118 | 2.8
45 | 3 | Al2O3/Si | 9 | 19 | 6.4 | 25 | 565 | 1 | 0.7 | 100 | 118 | 2.8
45 | 4 | Al2O3/Si | 9 | 19 | 6.4 | 25 | 565 | 1 | 0.7 | 100 | 118 | 2.8
45 | 5 | Al2O3/Si | 9 | 19 | 6.4 | 25 | 565 | 1 | 0.7 | 100 | 118 | 2.8
46 | 1 | Al2O3/Si | 30 | 10.5 | 4.7 | 425 | 655 | 0.02 | 47.6 | 175 | 84.1 | 1
46 | 2 | Al2O3/Si | 30 | 10.5 | 4.7 | 425 | 655 | 0.02 | 47.6 | 175 | 84.1 | 1
46 | 3 | Al2O3/Si | 30 | 10.5 | 4.7 | 425 | 655 | 0.02 | 47.6 | 175 | 84.1 | 1
46 | 4 | Al2O3/Si | 30 | 10.5 | 4.7 | 425 | 655 | 0.02 | 47.6 | 175 | 84.1 | 1
46 | 5 | Al2O3/Si | 30 | 10.5 | 4.7 | 425 | 655 | 0.02 | 47.6 | 175 | 84.1 | 1
47 | 1 | TiO2/Si | 9 | 18.8 | 4.7 | 425 | 340 | 0.02 | 119.3 | 225 | 43.7 | 8
47 | 2 | TiO2/Si | 9 | 18.8 | 4.7 | 425 | 340 | 0.02 | 119.3 | 225 | 43.7 | 8
47 | 3 | TiO2/Si | 9 | 18.8 | 4.7 | 425 | 340 | 0.02 | 119.3 | 225 | 43.7 | 8
47 | 4 | TiO2/Si | 9 | 18.8 | 4.7 | 425 | 340 | 0.02 | 119.3 | 225 | 43.7 | 8
47 | 5 | TiO2/Si | 9 | 18.8 | 4.7 | 425 | 340 | 0.02 | 119.3 | 225 | 43.7 | 8
48 | 1 | TiO2/Si | 29 | 17.3 | 4 | 25 | 590 | 1 | 48.9 | 300 | 22.8 | 1.4
48 | 2 | TiO2/Si | 29 | 17.3 | 4 | 25 | 590 | 1 | 48.9 | 300 | 22.8 | 1.4
48 | 3 | TiO2/Si | 29 | 17.3 | 4 | 25 | 590 | 1 | 48.9 | 300 | 22.8 | 1.4
48 | 4 | TiO2/Si | 29 | 17.3 | 4 | 25 | 590 | 1 | 48.9 | 300 | 22.8 | 1.4
48 | 5 | TiO2/Si | 29 | 17.3 | 4 | 25 | 590 | 1 | 48.9 | 300 | 22.8 | 1.4
49 | 1 | TiO2/Si | 36 | 3.4 | 2.6 | 425 | 390 | 0.02 | 15 | 200 | 12.4 | 3.3
49 | 2 | TiO2/Si | 36 | 3.4 | 2.6 | 425 | 390 | 0.02 | 15 | 200 | 12.4 | 3.3
49 | 3 | TiO2/Si | 36 | 3.4 | 2.6 | 425 | 390 | 0.02 | 15 | 200 | 12.4 | 3.3
49 | 4 | TiO2/Si | 36 | 3.4 | 2.6 | 425 | 390 | 0.02 | 15 | 200 | 12.4 | 3.3
49 | 5 | TiO2/Si | 36 | 3.4 | 2.6 | 425 | 390 | 0.02 | 15 | 200 | 12.4 | 3.3
50 | 1 | TiO2/Si | 37 | 13.5 | 9.1 | 25 | 405 | 0.02 | 78.9 | 185 | 60.7 | 1.8
50 | 2 | TiO2/Si | 37 | 13.5 | 9.1 | 25 | 405 | 0.02 | 78.9 | 185 | 60.7 | 1.8
50 | 3 | TiO2/Si | 37 | 13.5 | 9.1 | 25 | 405 | 0.02 | 78.9 | 185 | 60.7 | 1.8
50 | 4 | TiO2/Si | 37 | 13.5 | 9.1 | 25 | 405 | 0.02 | 78.9 | 185 | 60.7 | 1.8
50 | 5 | TiO2/Si | 37 | 13.5 | 9.1 | 25 | 405 | 0.02 | 78.9 | 185 | 60.7 | 1.8
51 | 1 | TiO2/Si | 15 | 1.7 | 8.2 | 425 | 310 | 1 | 92 | 85 | 16.3 | 5.2
51 | 2 | TiO2/Si | 15 | 1.7 | 8.2 | 425 | 310 | 1 | 92 | 85 | 16.3 | 5.2
51 | 3 | TiO2/Si | 15 | 1.7 | 8.2 | 425 | 310 | 1 | 92 | 85 | 16.3 | 5.2
51 | 4 | TiO2/Si | 15 | 1.7 | 8.2 | 425 | 310 | 1 | 92 | 85 | 16.3 | 5.2
51 | 5 | TiO2/Si | 15 | 1.7 | 8.2 | 425 | 310 | 1 | 92 | 85 | 16.3 | 5.2
52 | 1 | TiO2/Si | 31 | 14.1 | 7.2 | 425 | 620 | 0.02 | 111.5 | 60 | 30.7 | 8.3
52 | 2 | TiO2/Si | 31 | 14.1 | 7.2 | 425 | 620 | 0.02 | 111.5 | 60 | 30.7 | 8.3
52 | 3 | TiO2/Si | 31 | 14.1 | 7.2 | 425 | 620 | 0.02 | 111.5 | 60 | 30.7 | 8.3
52 | 4 | TiO2/Si | 31 | 14.1 | 7.2 | 425 | 620 | 0.02 | 111.5 | 60 | 30.7 | 8.3
52 | 5 | TiO2/Si | 31 | 14.1 | 7.2 | 425 | 620 | 0.02 | 111.5 | 60 | 30.7 | 8.3
53 | 1 | TiO2/Si | 27 | 6.2 | 2.7 | 25 | 490 | 1 | 101.1 | 210 | 32 | 2.4
53 | 2 | TiO2/Si | 27 | 6.2 | 2.7 | 25 | 490 | 1 | 101.1 | 210 | 32 | 2.4
53 | 3 | TiO2/Si | 27 | 6.2 | 2.7 | 25 | 490 | 1 | 101.1 | 210 | 32 | 2.4
53 | 4 | TiO2/Si | 27 | 6.2 | 2.7 | 25 | 490 | 1 | 101.1 | 210 | 32 | 2.4
53 | 5 | TiO2/Si | 27 | 6.2 | 2.7 | 25 | 490 | 1 | 101.1 | 210 | 32 | 2.4
54 | 1 | TiO2/Si | 19 | 15 | 6.8 | 25 | 225 | 1 | 69.8 | 175 | 2 | 6.8
54 | 2 | TiO2/Si | 19 | 15 | 6.8 | 25 | 225 | 1 | 69.8 | 175 | 2 | 6.8
54 | 3 | TiO2/Si | 19 | 15 | 6.8 | 25 | 225 | 1 | 69.8 | 175 | 2 | 6.8
54 | 4 | TiO2/Si | 19 | 15 | 6.8 | 25 | 225 | 1 | 69.8 | 175 | 2 | 6.8
54 | 5 | TiO2/Si | 19 | 15 | 6.8 | 25 | 225 | 1 | 69.8 | 175 | 2 | 6.8
55 | 1 | TiO2/Si | 40 | 7.5 | 5.8 | 425 | 690 | 1 | 73.7 | 235 | 63.3 | 8.7
55 | 2 | TiO2/Si | 40 | 7.5 | 5.8 | 425 | 690 | 1 | 73.7 | 235 | 63.3 | 8.7
55 | 3 | TiO2/Si | 40 | 7.5 | 5.8 | 425 | 690 | 1 | 73.7 | 235 | 63.3 | 8.7
55 | 4 | TiO2/Si | 40 | 7.5 | 5.8 | 425 | 690 | 1 | 73.7 | 235 | 63.3 | 8.7
55 | 5 | TiO2/Si | 40 | 7.5 | 5.8 | 425 | 690 | 1 | 73.7 | 235 | 63.3 | 8.7
56 | 1 | TiO2/Si | 11 | 11.1 | 4.4 | 425 | 525 | 1 | 95.9 | 25 | 86.7 | 9.5
56 | 2 | TiO2/Si | 11 | 11.1 | 4.4 | 425 | 525 | 1 | 95.9 | 25 | 86.7 | 9.5
56 | 3 | TiO2/Si | 11 | 11.1 | 4.4 | 425 | 525 | 1 | 95.9 | 25 | 86.7 | 9.5
56 | 4 | TiO2/Si | 11 | 11.1 | 4.4 | 425 | 525 | 1 | 95.9 | 25 | 86.7 | 9.5
56 | 5 | TiO2/Si | 11 | 11.1 | 4.4 | 425 | 525 | 1 | 95.9 | 25 | 86.7 | 9.5
57 | 1 | TiO2/Si | 34 | 17.5 | 3.5 | 425 | 250 | 1 | 59.3 | 140 | 105 | 3.9
57 | 2 | TiO2/Si | 34 | 17.5 | 3.5 | 425 | 250 | 1 | 59.3 | 140 | 105 | 3.9
57 | 3 | TiO2/Si | 34 | 17.5 | 3.5 | 425 | 250 | 1 | 59.3 | 140 | 105 | 3.9
57 | 4 | TiO2/Si | 34 | 17.5 | 3.5 | 425 | 250 | 1 | 59.3 | 140 | 105 | 3.9
57 | 5 | TiO2/Si | 34 | 17.5 | 3.5 | 425 | 250 | 1 | 59.3 | 140 | 105 | 3.9
58 | 1 | TiO2/Si | 3 | 2.1 | 6.2 | 25 | 370 | 1 | 106.3 | 165 | 102.4 | 4.7
58 | 2 | TiO2/Si | 3 | 2.1 | 6.2 | 25 | 370 | 1 | 106.3 | 165 | 102.4 | 4.7
58 | 3 | TiO2/Si | 3 | 2.1 | 6.2 | 25 | 370 | 1 | 106.3 | 165 | 102.4 | 4.7
58 | 4 | TiO2/Si | 3 | 2.1 | 6.2 | 25 | 370 | 1 | 106.3 | 165 | 102.4 | 4.7
58 | 5 | TiO2/Si | 3 | 2.1 | 6.2 | 25 | 370 | 1 | 106.3 | 165 | 102.4 | 4.7
59 | 1 | TiO2/Si | 22 | 0.4 | 5.3 | 425 | 475 | 0.02 | 64.6 | 150 | 89.3 | 6
59 | 2 | TiO2/Si | 22 | 0.4 | 5.3 | 425 | 475 | 0.02 | 64.6 | 150 | 89.3 | 6
59 | 3 | TiO2/Si | 22 | 0.4 | 5.3 | 425 | 475 | 0.02 | 64.6 | 150 | 89.3 | 6
59 | 4 | TiO2/Si | 22 | 0.4 | 5.3 | 425 | 475 | 0.02 | 64.6 | 150 | 89.3 | 6
59 | 5 | TiO2/Si | 22 | 0.4 | 5.3 | 425 | 475 | 0.02 | 64.6 | 150 | 89.3 | 6
60 | 1 | TiO2/Si | 33 | 16.3 | 8.9 | 25 | 555 | 0.02 | 34.6 | 45 | 94.6 | 10
60 | 2 | TiO2/Si | 33 | 16.3 | 8.9 | 25 | 555 | 0.02 | 34.6 | 45 | 94.6 | 10
60 | 3 | TiO2/Si | 33 | 16.3 | 8.9 | 25 | 555 | 0.02 | 34.6 | 45 | 94.6 | 10
60 | 4 | TiO2/Si | 33 | 16.3 | 8.9 | 25 | 555 | 0.02 | 34.6 | 45 | 94.6 | 10
60 | 5 | TiO2/Si | 33 | 16.3 | 8.9 | 25 | 555 | 0.02 | 34.6 | 45 | 94.6 | 10
61 | 1 | TiO2/Si | 16 | 12.4 | 2 | 425 | 205 | 0.02 | 86.7 | 250 | 81.5 | 2.7
61 | 2 | TiO2/Si | 16 | 12.4 | 2 | 425 | 205 | 0.02 | 86.7 | 250 | 81.5 | 2.7
61 | 3 | TiO2/Si | 16 | 12.4 | 2 | 425 | 205 | 0.02 | 86.7 | 250 | 81.5 | 2.7
61 | 4 | TiO2/Si | 16 | 12.4 | 2 | 425 | 205 | 0.02 | 86.7 | 250 | 81.5 | 2.7
61 | 5 | TiO2/Si | 16 | 12.4 | 2 | 425 | 205 | 0.02 | 86.7 | 250 | 81.5 | 2.7
62 | 1 | TiO2/Si | 6 | 8.3 | 10 | 25 | 545 | 0.02 | 45 | 110 | 7.2 | 3.5
62 | 2 | TiO2/Si | 6 | 8.3 | 10 | 25 | 545 | 0.02 | 45 | 110 | 7.2 | 3.5
62 | 3 | TiO2/Si | 6 | 8.3 | 10 | 25 | 545 | 0.02 | 45 | 110 | 7.2 | 3.5
62 | 4 | TiO2/Si | 6 | 8.3 | 10 | 25 | 545 | 0.02 | 45 | 110 | 7.2 | 3.5
62 | 5 | TiO2/Si | 6 | 8.3 | 10 | 25 | 545 | 0.02 | 45 | 110 | 7.2 | 3.5
63 | 1 | TiO2/Si | 7 | 10 | 5.9 | 25 | 290 | 1 | 2 | 270 | 76.3 | 9.2
63 | 2 | TiO2/Si | 7 | 10 | 5.9 | 25 | 290 | 1 | 2 | 270 | 76.3 | 9.2
63 | 3 | TiO2/Si | 7 | 10 | 5.9 | 25 | 290 | 1 | 2 | 270 | 76.3 | 9.2
63 | 4 | TiO2/Si | 7 | 10 | 5.9 | 25 | 290 | 1 | 2 | 270 | 76.3 | 9.2
63 | 5 | TiO2/Si | 7 | 10 | 5.9 | 25 | 290 | 1 | 2 | 270 | 76.3 | 9.2
64 | 1 | TiO2/Si | 25 | 4.9 | 9.5 | 425 | 605 | 1 | 22.8 | 285 | 114.1 | 5.6
64 | 2 | TiO2/Si | 25 | 4.9 | 9.5 | 425 | 605 | 1 | 22.8 | 285 | 114.1 | 5.6
64 | 3 | TiO2/Si | 25 | 4.9 | 9.5 | 425 | 605 | 1 | 22.8 | 285 | 114.1 | 5.6
64 | 4 | TiO2/Si | 25 | 4.9 | 9.5 | 425 | 605 | 1 | 22.8 | 285 | 114.1 | 5.6
64 | 5 | TiO2/Si | 25 | 4.9 | 9.5 | 425 | 605 | 1 | 22.8 | 285 | 114.1 | 5.6
65 | 1 | TiO2/Si | 18 | 19.9 | 8.6 | 425 | 455 | 1 | 7.2 | 100 | 39.8 | 7.1
65 | 2 | TiO2/Si | 18 | 19.9 | 8.6 | 425 | 455 | 1 | 7.2 | 100 | 39.8 | 7.1
65 | 3 | TiO2/Si | 18 | 19.9 | 8.6 | 425 | 455 | 1 | 7.2 | 100 | 39.8 | 7.1
65 | 4 | TiO2/Si | 18 | 19.9 | 8.6 | 425 | 455 | 1 | 7.2 | 100 | 39.8 | 7.1
65 | 5 | TiO2/Si | 18 | 19.9 | 8.6 | 425 | 455 | 1 | 7.2 | 100 | 39.8 | 7.1
66 | 1 | TiO2/Si | 21 | 9.6 | 4.8 | 25 | 425 | 0.02 | 54.1 | 130 | 119.3 | 7.5
66 | 2 | TiO2/Si | 21 | 9.6 | 4.8 | 25 | 425 | 0.02 | 54.1 | 130 | 119.3 | 7.5
66 | 3 | TiO2/Si | 21 | 9.6 | 4.8 | 25 | 425 | 0.02 | 54.1 | 130 | 119.3 | 7.5
66 | 4 | TiO2/Si | 21 | 9.6 | 4.8 | 25 | 425 | 0.02 | 54.1 | 130 | 119.3 | 7.5
66 | 5 | TiO2/Si | 21 | 9.6 | 4.8 | 25 | 425 | 0.02 | 54.1 | 130 | 119.3 | 7.5
67 | 1 | TiO2/Si | 4 | 12 | 7.3 | 425 | 675 | 1 | 41.1 | 255 | 71.1 | 4.4
67 | 2 | TiO2/Si | 4 | 12 | 7.3 | 425 | 675 | 1 | 41.1 | 255 | 71.1 | 4.4
67 | 3 | TiO2/Si | 4 | 12 | 7.3 | 425 | 675 | 1 | 41.1 | 255 | 71.1 | 4.4
67 | 4 | TiO2/Si | 4 | 12 | 7.3 | 425 | 675 | 1 | 41.1 | 255 | 71.1 | 4.4
67 | 5 | TiO2/Si | 4 | 12 | 7.3 | 425 | 675 | 1 | 41.1 | 255 | 71.1 | 4.4
68 | 1 | TiO2/Si | 13 | 7 | 3.1 | 25 | 650 | 0.02 | 17.6 | 85 | 50.2 | 6.2
68 | 2 | TiO2/Si | 13 | 7 | 3.1 | 25 | 650 | 0.02 | 17.6 | 85 | 50.2 | 6.2
68 | 3 | TiO2/Si | 13 | 7 | 3.1 | 25 | 650 | 0.02 | 17.6 | 85 | 50.2 | 6.2
68 | 4 | TiO2/Si | 13 | 7 | 3.1 | 25 | 650 | 0.02 | 17.6 | 85 | 50.2 | 6.2
68 | 5 | TiO2/Si | 13 | 7 | 3.1 | 25 | 650 | 0.02 | 17.6 | 85 | 50.2 | 6.2
69 | 1 | TiO2/Si | 25 | 4.3 | 7.9 | 25 | 280 | 0.02 | 26.7 | 60 | 54.1 | 1.1
69 | 2 | TiO2/Si | 25 | 4.3 | 7.9 | 25 | 280 | 0.02 | 26.7 | 60 | 54.1 | 1.1
69 | 3 | TiO2/Si | 25 | 4.3 | 7.9 | 25 | 280 | 0.02 | 26.7 | 60 | 54.1 | 1.1
69 | 4 | TiO2/Si | 25 | 4.3 | 7.9 | 25 | 280 | 0.02 | 26.7 | 60 | 54.1 | 1.1
69 | 5 | TiO2/Si | 25 | 4.3 | 7.9 | 25 | 280 | 0.02 | 26.7 | 60 | 54.1 | 1.1
70 | 1 | HfO2/Si | 8 | 1 | 7.7 | 25 | 460 | 0.02 | 114.1 | 45 | 58 | 2.9
70 | 2 | HfO2/Si | 8 | 1 | 7.7 | 25 | 460 | 0.02 | 114.1 | 45 | 58 | 2.9
70 | 3 | HfO2/Si | 8 | 1 | 7.7 | 25 | 460 | 0.02 | 114.1 | 45 | 58 | 2.9
70 | 4 | HfO2/Si | 8 | 1 | 7.7 | 25 | 460 | 0.02 | 114.1 | 45 | 58 | 2.9
70 | 5 | HfO2/Si | 8 | 1 | 7.7 | 25 | 460 | 0.02 | 114.1 | 45 | 58 | 2.9
71 | 1 | HfO2/Si | 36 | 16 | 2.9 | 25 | 680 | 0.02 | 25.4 | 55 | 18.9 | 4.5
71 | 2 | HfO2/Si | 36 | 16 | 2.9 | 25 | 680 | 0.02 | 25.4 | 55 | 18.9 | 4.5
71 | 3 | HfO2/Si | 36 | 16 | 2.9 | 25 | 680 | 0.02 | 25.4 | 55 | 18.9 | 4.5
71 | 4 | HfO2/Si | 36 | 16 | 2.9 | 25 | 680 | 0.02 | 25.4 | 55 | 18.9 | 4.5
71 | 5 | HfO2/Si | 36 | 16 | 2.9 | 25 | 680 | 0.02 | 25.4 | 55 | 18.9 | 4.5
72 | 1 | HfO2/Si | 17 | 5.5 | 9.3 | 425 | 535 | 0.02 | 98.5 | 105 | 111.5 | 6.3
72 | 2 | HfO2/Si | 17 | 5.5 | 9.3 | 425 | 535 | 0.02 | 98.5 | 105 | 111.5 | 6.3
72 | 3 | HfO2/Si | 17 | 5.5 | 9.3 | 425 | 535 | 0.02 | 98.5 | 105 | 111.5 | 6.3
72 | 4 | HfO2/Si | 17 | 5.5 | 9.3 | 425 | 535 | 0.02 | 98.5 | 105 | 111.5 | 6.3
72 | 5 | HfO2/Si | 17 | 5.5 | 9.3 | 425 | 535 | 0.02 | 98.5 | 105 | 111.5 | 6.3
73 | 1 | HfO2/Si | 7 | 13.9 | 5.6 | 425 | 510 | 1 | 38.5 | 70 | 92 | 2.1
73 | 2 | HfO2/Si | 7 | 13.9 | 5.6 | 425 | 510 | 1 | 38.5 | 70 | 92 | 2.1
73 | 3 | HfO2/Si | 7 | 13.9 | 5.6 | 425 | 510 | 1 | 38.5 | 70 | 92 | 2.1
73 | 4 | HfO2/Si | 7 | 13.9 | 5.6 | 425 | 510 | 1 | 38.5 | 70 | 92 | 2.1
73 | 5 | HfO2/Si | 7 | 13.9 | 5.6 | 425 | 510 | 1 | 38.5 | 70 | 92 | 2.1
74 | 1 | HfO2/Si | 20 | 19.3 | 2.3 | 425 | 300 | 0.02 | 77.6 | 170 | 64.6 | 6.9
74 | 2 | HfO2/Si | 20 | 19.3 | 2.3 | 425 | 300 | 0.02 | 77.6 | 170 | 64.6 | 6.9
74 | 3 | HfO2/Si | 20 | 19.3 | 2.3 | 425 | 300 | 0.02 | 77.6 | 170 | 64.6 | 6.9
74 | 4 | HfO2/Si | 20 | 19.3 | 2.3 | 425 | 300 | 0.02 | 77.6 | 170 | 64.6 | 6.9
74 | 5 | HfO2/Si | 20 | 19.3 | 2.3 | 425 | 300 | 0.02 | 77.6 | 170 | 64.6 | 6.9
75 | 1 | HfO2/Si | 13 | 5.3 | 5.1 | 25 | 220 | 1 | 28 | 90 | 69.8 | 9.7
75 | 2 | HfO2/Si | 13 | 5.3 | 5.1 | 25 | 220 | 1 | 28 | 90 | 69.8 | 9.7
75 | 3 | HfO2/Si | 13 | 5.3 | 5.1 | 25 | 220 | 1 | 28 | 90 | 69.8 | 9.7
75 | 4 | HfO2/Si | 13 | 5.3 | 5.1 | 25 | 220 | 1 | 28 | 90 | 69.8 | 9.7
75 | 5 | HfO2/Si | 13 | 5.3 | 5.1 | 25 | 220 | 1 | 28 | 90 | 69.8 | 9.7
76 | 1 | HfO2/Si | 37 | 1.5 | 6.6 | 425 | 480 | 1 | 60.7 | 270 | 73.7 | 6.7
76 | 2 | HfO2/Si | 37 | 1.5 | 6.6 | 425 | 480 | 1 | 60.7 | 270 | 73.7 | 6.7
76 | 3 | HfO2/Si | 37 | 1.5 | 6.6 | 425 | 480 | 1 | 60.7 | 270 | 73.7 | 6.7
76 | 4 | HfO2/Si | 37 | 1.5 | 6.6 | 425 | 480 | 1 | 60.7 | 270 | 73.7 | 6.7
76 | 5 | HfO2/Si | 37 | 1.5 | 6.6 | 425 | 480 | 1 | 60.7 | 270 | 73.7 | 6.7
77 | 1 | HfO2/Si | 10 | 11.3 | 3.4 | 425 | 435 | 1 | 81.5 | 265 | 13.7 | 8.6
77 | 2 | HfO2/Si | 10 | 11.3 | 3.4 | 425 | 435 | 1 | 81.5 | 265 | 13.7 | 8.6
77 | 3 | HfO2/Si | 10 | 11.3 | 3.4 | 425 | 435 | 1 | 81.5 | 265 | 13.7 | 8.6
77 | 4 | HfO2/Si | 10 | 11.3 | 3.4 | 425 | 435 | 1 | 81.5 | 265 | 13.7 | 8.6
77 | 5 | HfO2/Si | 10 | 11.3 | 3.4 | 425 | 435 | 1 | 81.5 | 265 | 13.7 | 8.6
78 | 1 | HfO2/Si | 15 | 6.8 | 5.3 | 25 | 595 | 0.02 | 56.7 | 285 | 3.3 | 3
78 | 2 | HfO2/Si | 15 | 6.8 | 5.3 | 25 | 595 | 0.02 | 56.7 | 285 | 3.3 | 3
78 | 3 | HfO2/Si | 15 | 6.8 | 5.3 | 25 | 595 | 0.02 | 56.7 | 285 | 3.3 | 3
78 | 4 | HfO2/Si | 15 | 6.8 | 5.3 | 25 | 595 | 0.02 | 56.7 | 285 | 3.3 | 3
78 | 5 | HfO2/Si | 15 | 6.8 | 5.3 | 25 | 595 | 0.02 | 56.7 | 285 | 3.3 | 3
79 | 1 | HfO2/Si | 19 | 7.7 | 2.7 | 25 | 360 | 1 | 51.5 | 180 | 115.4 | 3.7
79 | 2 | HfO2/Si | 19 | 7.7 | 2.7 | 25 | 360 | 1 | 51.5 | 180 | 115.4 | 3.7
79 | 3 | HfO2/Si | 19 | 7.7 | 2.7 | 25 | 360 | 1 | 51.5 | 180 | 115.4 | 3.7
79 | 4 | HfO2/Si | 19 | 7.7 | 2.7 | 25 | 360 | 1 | 51.5 | 180 | 115.4 | 3.7
79 | 5 | HfO2/Si | 19 | 7.7 | 2.7 | 25 | 360 | 1 | 51.5 | 180 | 115.4 | 3.7
80 | 1 | HfO2/Si | 28 | 12.2 | 8.7 | 25 | 330 | 0.02 | 20.2 | 290 | 101.1 | 2.3
80 | 2 | HfO2/Si | 28 | 12.2 | 8.7 | 25 | 330 | 0.02 | 20.2 | 290 | 101.1 | 2.3
80 | 3 | HfO2/Si | 28 | 12.2 | 8.7 | 25 | 330 | 0.02 | 20.2 | 290 | 101.1 | 2.3
80 | 4 | HfO2/Si | 28 | 12.2 | 8.7 | 25 | 330 | 0.02 | 20.2 | 290 | 101.1 | 2.3
80 | 5 | HfO2/Si | 28 | 12.2 | 8.7 | 25 | 330 | 0.02 | 20.2 | 290 | 101.1 | 2.3
81 | 1 | HfO2/Si | 26 | 3.2 | 8.4 | 25 | 580 | 1 | 43.7 | 150 | 9.8 | 9.4
81 | 2 | HfO2/Si | 26 | 3.2 | 8.4 | 25 | 580 | 1 | 43.7 | 150 | 9.8 | 9.4
81 | 3 | HfO2/Si | 26 | 3.2 | 8.4 | 25 | 580 | 1 | 43.7 | 150 | 9.8 | 9.4
81 | 4 | HfO2/Si | 26 | 3.2 | 8.4 | 25 | 580 | 1 | 43.7 | 150 | 9.8 | 9.4
81 | 5 | HfO2/Si | 26 | 3.2 | 8.4 | 25 | 580 | 1 | 43.7 | 150 | 9.8 | 9.4
82 | 1 | HfO2/Si | 2 | 4 | 3.3 | 425 | 395 | 0.02 | 13.7 | 135 | 25.4 | 5.5
82 | 2 | HfO2/Si | 2 | 4 | 3.3 | 425 | 395 | 0.02 | 13.7 | 135 | 25.4 | 5.5
82 | 3 | HfO2/Si | 2 | 4 | 3.3 | 425 | 395 | 0.02 | 13.7 | 135 | 25.4 | 5.5
82 | 4 | HfO2/Si | 2 | 4 | 3.3 | 425 | 395 | 0.02 | 13.7 | 135 | 25.4 | 5.5
82 | 5 | HfO2/Si | 2 | 4 | 3.3 | 425 | 395 | 0.02 | 13.7 | 135 | 25.4 | 5.5
83 | 1 | HfO2/Si | 15 | 15.4 | 8 | 425 | 235 | 0.02 | 72.4 | 115 | 46.3 | 3.8
83 | 2 | HfO2/Si | 15 | 15.4 | 8 | 425 | 235 | 0.02 | 72.4 | 115 | 46.3 | 3.8
83 | 3 | HfO2/Si | 15 | 15.4 | 8 | 425 | 235 | 0.02 | 72.4 | 115 | 46.3 | 3.8
83 | 4 | HfO2/Si | 15 | 15.4 | 8 | 425 | 235 | 0.02 | 72.4 | 115 | 46.3 | 3.8
83 | 5 | HfO2/Si | 15 | 15.4 | 8 | 425 | 235 | 0.02 | 72.4 | 115 | 46.3 | 3.8
84 | 1 | HfO2/Si | 30 | 14.3 | 6 | 25 | 285 | 1 | 99.8 | 35 | 48.9 | 8.1
84 | 2 | HfO2/Si | 30 | 14.3 | 6 | 25 | 285 | 1 | 99.8 | 35 | 48.9 | 8.1
84 | 3 | HfO2/Si | 30 | 14.3 | 6 | 25 | 285 | 1 | 99.8 | 35 | 48.9 | 8.1
84 | 4 | HfO2/Si | 30 | 14.3 | 6 | 25 | 285 | 1 | 99.8 | 35 | 48.9 | 8.1
84 | 5 | HfO2/Si | 30 | 14.3 | 6 | 25 | 285 | 1 | 99.8 | 35 | 48.9 | 8.1
85 | 1 | HfO2/Si | 22 | 10.3 | 9.7 | 425 | 640 | 1 | 90.7 | 160 | 37.2 | 1.3
85 | 2 | HfO2/Si | 22 | 10.3 | 9.7 | 425 | 640 | 1 | 90.7 | 160 | 37.2 | 1.3
85 | 3 | HfO2/Si | 22 | 10.3 | 9.7 | 425 | 640 | 1 | 90.7 | 160 | 37.2 | 1.3
85 | 4 | HfO2/Si | 22 | 10.3 | 9.7 | 425 | 640 | 1 | 90.7 | 160 | 37.2 | 1.3
85 | 5 | HfO2/Si | 22 | 10.3 | 9.7 | 425 | 640 | 1 | 90.7 | 160 | 37.2 | 1.3
86 | 1 | HfO2/Si | 29 | 18.6 | 3.9 | 25 | 560 | 1 | 115.4 | 245 | 95.9 | 4.9
86 | 2 | HfO2/Si | 29 | 18.6 | 3.9 | 25 | 560 | 1 | 115.4 | 245 | 95.9 | 4.9
86 | 3 | HfO2/Si | 29 | 18.6 | 3.9 | 25 | 560 | 1 | 115.4 | 245 | 95.9 | 4.9
86 | 4 | HfO2/Si | 29 | 18.6 | 3.9 | 25 | 560 | 1 | 115.4 | 245 | 95.9 | 4.9
86 | 5 | HfO2/Si | 29 | 18.6 | 3.9 | 25 | 560 | 1 | 115.4 | 245 | 95.9 | 4.9
87 | 1 | HfO2/Si | 5 | 12.6 | 6.3 | 25 | 670 | 0.02 | 107.6 | 235 | 85.4 | 7.3
87 | 2 | HfO2/Si | 5 | 12.6 | 6.3 | 25 | 670 | 0.02 | 107.6 | 235 | 85.4 | 7.3
87 | 3 | HfO2/Si | 5 | 12.6 | 6.3 | 25 | 670 | 0.02 | 107.6 | 235 | 85.4 | 7.3
87 | 4 | HfO2/Si | 5 | 12.6 | 6.3 | 25 | 670 | 0.02 | 107.6 | 235 | 85.4 | 7.3
87 | 5 | HfO2/Si | 5 | 12.6 | 6.3 | 25 | 670 | 0.02 | 107.6 | 235 | 85.4 | 7.3
88 | 1 | HfO2/Si | 34 | 2.8 | 4.5 | 425 | 260 | 1 | 84.1 | 220 | 35.9 | 1.5
88 | 2 | HfO2/Si | 34 | 2.8 | 4.5 | 425 | 260 | 1 | 84.1 | 220 | 35.9 | 1.5
88 | 3 | HfO2/Si | 34 | 2.8 | 4.5 | 425 | 260 | 1 | 84.1 | 220 | 35.9 | 1.5
88 | 4 | HfO2/Si | 34 | 2.8 | 4.5 | 425 | 260 | 1 | 84.1 | 220 | 35.9 | 1.5
88 | 5 | HfO2/Si | 34 | 2.8 | 4.5 | 425 | 260 | 1 | 84.1 | 220 | 35.9 | 1.5
89 | 1 | HfO2/Si | 39 | 8.5 | 7.1 | 25 | 350 | 0.02 | 63.3 | 80 | 78.9 | 5.3
89 | 2 | HfO2/Si | 39 | 8.5 | 7.1 | 25 | 350 | 0.02 | 63.3 | 80 | 78.9 | 5.3
89 | 3 | HfO2/Si | 39 | 8.5 | 7.1 | 25 | 350 | 0.02 | 63.3 | 80 | 78.9 | 5.3
89 | 4 | HfO2/Si | 39 | 8.5 | 7.1 | 25 | 350 | 0.02 | 63.3 | 80 | 78.9 | 5.3
89 | 5 | HfO2/Si | 39 | 8.5 | 7.1 | 25 | 350 | 0.02 | 63.3 | 80 | 78.9 | 5.3
90 | 1 | HfO2/Si | 12 | 16.9 | 9 | 25 | 415 | 1 | 9.8 | 205 | 56.7 | 5.9
90 | 2 | HfO2/Si | 12 | 16.9 | 9 | 25 | 415 | 1 | 9.8 | 205 | 56.7 | 5.9
90 | 3 | HfO2/Si | 12 | 16.9 | 9 | 25 | 415 | 1 | 9.8 | 205 | 56.7 | 5.9
90 | 4 | HfO2/Si | 12 | 16.9 | 9 | 25 | 415 | 1 | 9.8 | 205 | 56.7 | 5.9
90 | 5 | HfO2/Si | 12 | 16.9 | 9 | 25 | 415 | 1 | 9.8 | 205 | 56.7 | 5.9
91 | 1 | HfO2/Si | 32 | 18 | 7.3 | 425 | 500 | 0.02 | 33.3 | 195 | 28 | 9
91 | 2 | HfO2/Si | 32 | 18 | 7.3 | 425 | 500 | 0.02 | 33.3 | 195 | 28 | 9
91 | 3 | HfO2/Si | 32 | 18 | 7.3 | 425 | 500 | 0.02 | 33.3 | 195 | 28 | 9
91 | 4 | HfO2/Si | 32 | 18 | 7.3 | 425 | 500 | 0.02 | 33.3 | 195 | 28 | 9
91 | 5 | HfO2/Si | 32 | 18 | 7.3 | 425 | 500 | 0.02 | 33.3 | 195 | 28 | 9
92 | 1 | HfO2/Si | 25 | 9.4 | 4.3 | 425 | 630 | 0.02 | 3.3 | 125 | 108.9 | 7.9
92 | 2 | HfO2/Si | 25 | 9.4 | 4.3 | 425 | 630 | 0.02 | 3.3 | 125 | 108.9 | 7.9
92 | 3 | HfO2/Si | 25 | 9.4 | 4.3 | 425 | 630 | 0.02 | 3.3 | 125 | 108.9 | 7.9
92 | 4 | HfO2/Si | 25 | 9.4 | 4.3 | 425 | 630 | 0.02 | 3.3 | 125 | 108.9 | 7.9
92 | 5 | HfO2/Si | 25 | 9.4 | 4.3 | 425 | 630 | 0.02 | 3.3 | 125 | 108.9 | 7.9

## design_unique
Substrate | Dep Power (W) | O2 Flow (sccm) | Dep Press (mTorr) | Dep Temp (°C) | Ox Temp (°C) | Ox Press (atm) | Ox Time (min) | Vac Ann Temp (°C) | Vac Ann Time (min) | Dep Thickness (nm)
Al2O3/sapphire | 14 | 0.8 | 4.2 | 425 | 600 | 0.02 | 39.8 | 105 | 51.5 | 4
Al2O3/sapphire | 35 | 16.5 | 2.2 | 25 | 485 | 0.02 | 46.3 | 210 | 80.2 | 9.3
Al2O3/sapphire | 22 | 17.1 | 4.6 | 25 | 210 | 1 | 110.2 | 250 | 26.7 | 3.4
Al2O3/sapphire | 8 | 18.2 | 6 | 425 | 660 | 1 | 18.9 | 120 | 45 | 8.5
Al2O3/sapphire | 28 | 4.7 | 3.8 | 25 | 570 | 0.02 | 88 | 195 | 20.2 | 9.9
Al2O3/sapphire | 3 | 3 | 6.9 | 425 | 505 | 0.02 | 108.9 | 280 | 8.5 | 7.4
Al2O3/sapphire | 23 | 13 | 5 | 25 | 320 | 0.02 | 5.9 | 230 | 103.7 | 6.1
Al2O3/sapphire | 26 | 19.7 | 7.6 | 425 | 375 | 1 | 62 | 165 | 0.7 | 5.8
Al2O3/sapphire | 29 | 3.8 | 5.2 | 425 | 645 | 1 | 55.4 | 190 | 116.7 | 2.5
Al2O3/sapphire | 4 | 13.7 | 3.6 | 25 | 465 | 0.02 | 24.1 | 255 | 67.2 | 2.6
Al2O3/sapphire | 10 | 6 | 6.7 | 25 | 420 | 1 | 93.3 | 95 | 106.3 | 2
Al2O3/sapphire | 24 | 7.3 | 8.1 | 25 | 440 | 1 | 4.6 | 180 | 11.1 | 3.2
Al2O3/sapphire | 6 | 14.8 | 9.8 | 425 | 240 | 0.02 | 50.2 | 145 | 110.2 | 1.7
Al2O3/sapphire | 35 | 10.7 | 9.4 | 25 | 685 | 1 | 76.3 | 135 | 24.1 | 6.6
Al2O3/sapphire | 18 | 9 | 6.5 | 25 | 625 | 0.02 | 116.7 | 55 | 62 | 4.6
Al2O3/sapphire | 33 | 1.3 | 9.2 | 25 | 355 | 1 | 35.9 | 130 | 55.4 | 5
Al2O3/sapphire | 13 | 15.6 | 8.3 | 25 | 345 | 1 | 97.2 | 30 | 97.2 | 8.2
Al2O3/sapphire | 20 | 8.1 | 3 | 425 | 410 | 1 | 65.9 | 70 | 72.4 | 8.9
Al2O3/sapphire | 31 | 18.4 | 8.7 | 425 | 550 | 0.02 | 82.8 | 265 | 77.6 | 1.2
Al2O3/sapphire | 38 | 2.3 | 7.4 | 425 | 255 | 0.02 | 12.4 | 40 | 88 | 7
Al2O3/sapphire | 17 | 9.8 | 3.2 | 425 | 530 | 1 | 30.7 | 295 | 93.3 | 5.4
Al2O3/sapphire | 39 | 11.8 | 5.5 | 425 | 275 | 0.02 | 103.7 | 75 | 34.6 | 4.3
Al2O3/sapphire | 10 | 6.4 | 2.4 | 25 | 295 | 0.02 | 71.1 | 225 | 41.1 | 7.7
Al2O3/Si | 14 | 5.1 | 3.7 | 425 | 245 | 0.02 | 112.8 | 115 | 90.7 | 7.6
Al2O3/Si | 24 | 16.7 | 9.9 | 25 | 540 | 0.02 | 80.2 | 260 | 82.8 | 9.6
Al2O3/Si | 39 | 9.2 | 5.7 | 25 | 380 | 0.02 | 52.8 | 275 | 59.3 | 5.7
Al2O3/Si | 3 | 17.8 | 8.5 | 425 | 215 | 0.02 | 37.2 | 190 | 75 | 3.1
Al2O3/Si | 23 | 5.8 | 2.5 | 425 | 610 | 1 | 102.4 | 280 | 107.6 | 3.6
Al2O3/Si | 8 | 4.5 | 6.1 | 425 | 615 | 0.02 | 68.5 | 145 | 5.9 | 4.1
Al2O3/Si | 27 | 3.6 | 7 | 25 | 230 | 1 | 11.1 | 240 | 68.5 | 2.2
Al2O3/Si | 32 | 15.8 | 3.3 | 25 | 335 | 0.02 | 89.3 | 120 | 4.6 | 5.1
Al2O3/Si | 34 | 6.6 | 8.8 | 425 | 400 | 0.02 | 16.3 | 295 | 47.6 | 8.4
Al2O3/Si | 16 | 14.5 | 5.4 | 425 | 585 | 0.02 | 21.5 | 75 | 52.8 | 9.1
Al2O3/Si | 36 | 10.9 | 9.6 | 425 | 695 | 1 | 105 | 90 | 99.8 | 4.8
Al2O3/Si | 27 | 15.2 | 6.7 | 425 | 430 | 1 | 94.6 | 40 | 21.5 | 8.8
Al2O3/Si | 20 | 11.5 | 4.9 | 425 | 520 | 1 | 85.4 | 220 | 42.4 | 6.5
Al2O3/Si | 6 | 8.8 | 2.8 | 25 | 270 | 1 | 58 | 240 | 15 | 9.8
Al2O3/Si | 21 | 2.5 | 8 | 25 | 305 | 1 | 67.2 | 50 | 33.3 | 1.9
Al2O3/Si | 38 | 19.5 | 4 | 425 | 445 | 1 | 75 | 160 | 17.6 | 1.6
Al2O3/Si | 5 | 13.3 | 9.3 | 25 | 365 | 0.02 | 118 | 215 | 38.5 | 4.2
Al2O3/Si | 32 | 1.9 | 2.1 | 25 | 495 | 0.02 | 32 | 65 | 98.5 | 7.2
Al2O3/Si | 17 | 12.8 | 7.8 | 25 | 315 | 1 | 42.4 | 155 | 112.8 | 7.8
Al2O3/Si | 12 | 7.9 | 4.1 | 425 | 470 | 1 | 8.5 | 30 | 65.9 | 5.5
Al2O3/Si | 11 | 0.6 | 7.5 | 25 | 665 | 1 | 29.3 | 205 | 29.3 | 6.4
Al2O3/Si | 9 | 19 | 6.4 | 25 | 565 | 1 | 0.7 | 100 | 118 | 2.8
Al2O3/Si | 30 | 10.5 | 4.7 | 425 | 655 | 0.02 | 47.6 | 175 | 84.1 | 1
TiO2/Si | 9 | 18.8 | 4.7 | 425 | 340 | 0.02 | 119.3 | 225 | 43.7 | 8
TiO2/Si | 29 | 17.3 | 4 | 25 | 590 | 1 | 48.9 | 300 | 22.8 | 1.4
TiO2/Si | 36 | 3.4 | 2.6 | 425 | 390 | 0.02 | 15 | 200 | 12.4 | 3.3
TiO2/Si | 37 | 13.5 | 9.1 | 25 | 405 | 0.02 | 78.9 | 185 | 60.7 | 1.8
TiO2/Si | 15 | 1.7 | 8.2 | 425 | 310 | 1 | 92 | 85 | 16.3 | 5.2
TiO2/Si | 31 | 14.1 | 7.2 | 425 | 620 | 0.02 | 111.5 | 60 | 30.7 | 8.3
TiO2/Si | 27 | 6.2 | 2.7 | 25 | 490 | 1 | 101.1 | 210 | 32 | 2.4
TiO2/Si | 19 | 15 | 6.8 | 25 | 225 | 1 | 69.8 | 175 | 2 | 6.8
TiO2/Si | 40 | 7.5 | 5.8 | 425 | 690 | 1 | 73.7 | 235 | 63.3 | 8.7
TiO2/Si | 11 | 11.1 | 4.4 | 425 | 525 | 1 | 95.9 | 25 | 86.7 | 9.5
TiO2/Si | 34 | 17.5 | 3.5 | 425 | 250 | 1 | 59.3 | 140 | 105 | 3.9
TiO2/Si | 3 | 2.1 | 6.2 | 25 | 370 | 1 | 106.3 | 165 | 102.4 | 4.7
TiO2/Si | 22 | 0.4 | 5.3 | 425 | 475 | 0.02 | 64.6 | 150 | 89.3 | 6
TiO2/Si | 33 | 16.3 | 8.9 | 25 | 555 | 0.02 | 34.6 | 45 | 94.6 | 10
TiO2/Si | 16 | 12.4 | 2 | 425 | 205 | 0.02 | 86.7 | 250 | 81.5 | 2.7
TiO2/Si | 6 | 8.3 | 10 | 25 | 545 | 0.02 | 45 | 110 | 7.2 | 3.5
TiO2/Si | 7 | 10 | 5.9 | 25 | 290 | 1 | 2 | 270 | 76.3 | 9.2
TiO2/Si | 25 | 4.9 | 9.5 | 425 | 605 | 1 | 22.8 | 285 | 114.1 | 5.6
TiO2/Si | 18 | 19.9 | 8.6 | 425 | 455 | 1 | 7.2 | 100 | 39.8 | 7.1
TiO2/Si | 21 | 9.6 | 4.8 | 25 | 425 | 0.02 | 54.1 | 130 | 119.3 | 7.5
TiO2/Si | 4 | 12 | 7.3 | 425 | 675 | 1 | 41.1 | 255 | 71.1 | 4.4
TiO2/Si | 13 | 7 | 3.1 | 25 | 650 | 0.02 | 17.6 | 85 | 50.2 | 6.2
TiO2/Si | 25 | 4.3 | 7.9 | 25 | 280 | 0.02 | 26.7 | 60 | 54.1 | 1.1
HfO2/Si | 8 | 1 | 7.7 | 25 | 460 | 0.02 | 114.1 | 45 | 58 | 2.9
HfO2/Si | 36 | 16 | 2.9 | 25 | 680 | 0.02 | 25.4 | 55 | 18.9 | 4.5
HfO2/Si | 17 | 5.5 | 9.3 | 425 | 535 | 0.02 | 98.5 | 105 | 111.5 | 6.3
HfO2/Si | 7 | 13.9 | 5.6 | 425 | 510 | 1 | 38.5 | 70 | 92 | 2.1
HfO2/Si | 20 | 19.3 | 2.3 | 425 | 300 | 0.02 | 77.6 | 170 | 64.6 | 6.9
HfO2/Si | 13 | 5.3 | 5.1 | 25 | 220 | 1 | 28 | 90 | 69.8 | 9.7
HfO2/Si | 37 | 1.5 | 6.6 | 425 | 480 | 1 | 60.7 | 270 | 73.7 | 6.7
HfO2/Si | 10 | 11.3 | 3.4 | 425 | 435 | 1 | 81.5 | 265 | 13.7 | 8.6
HfO2/Si | 15 | 6.8 | 5.3 | 25 | 595 | 0.02 | 56.7 | 285 | 3.3 | 3
HfO2/Si | 19 | 7.7 | 2.7 | 25 | 360 | 1 | 51.5 | 180 | 115.4 | 3.7
HfO2/Si | 28 | 12.2 | 8.7 | 25 | 330 | 0.02 | 20.2 | 290 | 101.1 | 2.3
HfO2/Si | 26 | 3.2 | 8.4 | 25 | 580 | 1 | 43.7 | 150 | 9.8 | 9.4
HfO2/Si | 2 | 4 | 3.3 | 425 | 395 | 0.02 | 13.7 | 135 | 25.4 | 5.5
HfO2/Si | 15 | 15.4 | 8 | 425 | 235 | 0.02 | 72.4 | 115 | 46.3 | 3.8
HfO2/Si | 30 | 14.3 | 6 | 25 | 285 | 1 | 99.8 | 35 | 48.9 | 8.1
HfO2/Si | 22 | 10.3 | 9.7 | 425 | 640 | 1 | 90.7 | 160 | 37.2 | 1.3
HfO2/Si | 29 | 18.6 | 3.9 | 25 | 560 | 1 | 115.4 | 245 | 95.9 | 4.9
HfO2/Si | 5 | 12.6 | 6.3 | 25 | 670 | 0.02 | 107.6 | 235 | 85.4 | 7.3
HfO2/Si | 34 | 2.8 | 4.5 | 425 | 260 | 1 | 84.1 | 220 | 35.9 | 1.5
HfO2/Si | 39 | 8.5 | 7.1 | 25 | 350 | 0.02 | 63.3 | 80 | 78.9 | 5.3
HfO2/Si | 12 | 16.9 | 9 | 25 | 415 | 1 | 9.8 | 205 | 56.7 | 5.9
HfO2/Si | 32 | 18 | 7.3 | 425 | 500 | 0.02 | 33.3 | 195 | 28 | 9
HfO2/Si | 25 | 9.4 | 4.3 | 425 | 630 | 0.02 | 3.3 | 125 | 108.9 | 7.9

## config
factor | kind | range | step | note
Substrate | categorical | Al2O3/sapphire / Al2O3/Si / TiO2/Si / HfO2/Si | 4 levels | Al2O3/sapphire: 0.25, Al2O3/Si: 0.25, TiO2/Si: 0.25, HfO2/Si: 0.25
Dep Power (W) | continuous | 2 - 40 | 1
O2 Flow (sccm) | continuous | 0.3 - 20 | 0.1
Dep Press (mTorr) | continuous | 2 - 10 | 0.1
Dep Temp (°C) | categorical | 25 / 425 | 2 levels | 25: 0.5, 425: 0.5
Ox Temp (°C) | continuous | 200 - 700 | 5
Ox Press (atm) | categorical | 0.02 / 1.0 | 2 levels | 0.02: 0.5, 1.0: 0.5
Ox Time (min) | continuous | 0 - 120 | 0.1
Vac Ann Temp (°C) | continuous | 25 - 300 | 5
Vac Ann Time (min) | continuous | 0 - 120 | 0.1
Dep Thickness (nm) | continuous | 1 - 10 | 0.1

## provenance
property | value
campaign | PdO on four substrates (Al2O3/sapphire, Al2O3/Si, TiO2/Si, HfO2/Si), anneal capped at 300 C
config | doe/pdo/pdo_four_substrates_doe_compare.yaml
generator | Sliced LHS
seed | 5
corr_weight | 0.1
corr_scope | whole
n | 92
repetitions | 5
known | 56 recipes already in hand, inside the bounds, conditioned on
metrics | known + new: discrepancy = 0.490, min_dist = 0.564, max_corr = 0.056, fill_dist = 1.160, discrepancy@Substrate = 0.552, min_dist@Substrate = 0.613, max_corr@Substrate = 0.149, fill_dist@Substrate = 1.418, balance@Substrate = 0.043, discrepancy@Dep Temp (°C) = 0.252, min_dist@Dep Temp (°C) = 0.564, max_corr@Dep Temp (°C) = 0.173, fill_dist@Dep Temp (°C) = 1.211, balance@Dep Temp (°C) = 0.042, discrepancy@Ox Press (atm) = 0.259, min_dist@Ox Press (atm) = 0.564, max_corr@Ox Press (atm) = 0.289, fill_dist@Ox Press (atm) = 1.247, balance@Ox Press (atm) = 0.050, slice_discrepancy = 0.552, slice_min_dist = 0.613, slice_max_corr = 0.149, slice_fill_dist = 1.418, slice_balance = 0.043
written | 2026-10-12

## candidates
design | discrepancy | min_dist | max_corr | fill_dist | discrepancy@Substrate | min_dist@Substrate | max_corr@Substrate | fill_dist@Substrate | balance@Substrate | runs@Substrate | discrepancy@Dep Temp (°C) | min_dist@Dep Temp (°C) | max_corr@Dep Temp (°C) | fill_dist@Dep Temp (°C) | balance@Dep Temp (°C) | runs@Dep Temp (°C) | discrepancy@Ox Press (atm) | min_dist@Ox Press (atm) | max_corr@Ox Press (atm) | fill_dist@Ox Press (atm) | balance@Ox Press (atm) | runs@Ox Press (atm) | slice_discrepancy | slice_min_dist | slice_max_corr | slice_fill_dist | slice_balance | runs_per_slice
CHOSEN: Sliced LHS, w = 0.1, seed 5 (known + new) | 0.4901985 | 0.5640882 | 0.05632331 | 1.159631 | 0.5520031 | 0.612586 | 0.1489539 | 1.418057 | 0.04320262 | 32-46-46-24 | 0.2521967 | 0.5640882 | 0.1725902 | 1.210866 | 0.04232673 | 73-75 | 0.2592137 | 0.5640882 | 0.289172 | 1.247219 | 0.04964188 | 73-75 | 0.5520031 | 0.612586 | 0.1489539 | 1.418057 | 0.04320262 | 32-46-46-24
CHOSEN: Sliced LHS, w = 0.1, seed 5 (new recipes alone) | 0.5329208 | 0.5640882 | 0.112185 | 1.24532 | 0.5881222 | 0.6885044 | 0.3558141 | 1.428562 | 0.02510219 | 23-23-23-23 | 0.3120904 | 0.5640882 | 0.2734502 | 1.304138 | 0.1040199 | 46-46 | 0.3216165 | 0.5640882 | 0.3595812 | 1.288741 | 0.04138264 | 46-46 | 0.5881222 | 0.6885044 | 0.3558141 | 1.428562 | 0.02510219 | 23-23-23-23
reference: Sliced LHS, conditional, screened seed 0 | 0.4899874 | 0.5284145 | 0.08438457 | 1.174785 | 0.5511226 | 0.5693851 | 0.1477728 | 1.386877 | 0.03827636 | 32-46-46-24 | 0.2578083 | 0.5284145 | 0.1833969 | 1.181084 | 0.08438457 | 73-75 | 0.2504626 | 0.5284145 | 0.1672512 | 1.260588 | 0.05461279 | 73-75 | 0.5511226 | 0.5693851 | 0.1477728 | 1.386877 | 0.03827636 | 32-46-46-24

## levels
factor | level | n | discrepancy | min_dist | max_corr | fill_dist
(whole design) | all | 148 | 0.49 | 0.564 | 0.056 | 1.16
Substrate | Al2O3/sapphire | 32 | 0.533 | 0.689 | 0.133 | 1.306
Substrate | Al2O3/Si | 46 | 0.473 | 0.613 | 0.139 | 1.278
Substrate | TiO2/Si | 46 | 0.468 | 0.613 | 0.146 | 1.233
Substrate | HfO2/Si | 24 | 0.552 | 0.875 | 0.149 | 1.418
Dep Temp (°C) | 25 | 73 | 0.252 | 0.613 | 0.173 | 1.211
Dep Temp (°C) | 425 | 75 | 0.249 | 0.564 | 0.132 | 1.198
Ox Press (atm) | 0.02 | 73 | 0.259 | 0.564 | 0.255 | 1.247
Ox Press (atm) | 1 | 75 | 0.248 | 0.573 | 0.289 | 1.163

## known_recipes
source | Substrate | Dep Power (W) | O2 Flow (sccm) | Dep Press (mTorr) | Dep Temp (°C) | Ox Temp (°C) | Ox Press (atm) | Ox Time (min) | Vac Ann Temp (°C) | Vac Ann Time (min) | Dep Thickness (nm)
Al2O3/sapphire - experiment 02 films (measured) | Al2O3/sapphire | 28 | 11.5 | 9.7 | 25 | 476.8 | 0.02 | 14.3 | 155.4 | 18.1 | 5.1
Al2O3/sapphire - experiment 02 films (measured) | Al2O3/sapphire | 19 | 7 | 8.5 | 25 | 661.6 | 1 | 82.5 | 288.6 | 31 | 3.5
Al2O3/sapphire - experiment 02 films (measured) | Al2O3/sapphire | 8 | 14.2 | 2.6 | 425 | 594.5 | 1 | 26.1 | 48.9 | 14.6 | 1.7
Al2O3/sapphire - experiment 02 films (measured) | Al2O3/sapphire | 7 | 8.7 | 7.6 | 425 | 429.6 | 1 | 81 | 229.6 | 42.4 | 9.6
Al2O3/sapphire - experiment 02 films (measured) | Al2O3/sapphire | 15 | 11.3 | 5.3 | 25 | 231.1 | 1 | 20.3 | 83.7 | 3.6 | 6.9
Al2O3/sapphire - experiment 02 films (measured) | Al2O3/sapphire | 36 | 13.4 | 6.3 | 425 | 694.7 | 0.02 | 1.1 | 217.4 | 29.1 | 7.8
Al2O3/sapphire - experiment 02 films (measured) | Al2O3/sapphire | 12 | 12.8 | 8.8 | 425 | 539 | 0.02 | 68.2 | 178.3 | 110.4 | 8.6
Al2O3/sapphire - experiment 02 films (measured) | Al2O3/sapphire | 32 | 10.7 | 3.9 | 25 | 384.9 | 1 | 86.4 | 116.8 | 98.5 | 7.2
Al2O3/sapphire - experiment 02 films (measured) | Al2O3/sapphire | 21 | 8.1 | 9.1 | 425 | 280.5 | 1 | 30 | 263.1 | 67.1 | 9
Al2O3/Si - experiment 04 batch (fabricated, waiting for data) | Al2O3/Si | 31 | 5.2 | 8.7 | 25 | 260 | 0.02 | 17 | 110 | 77 | 6.2
Al2O3/Si - experiment 04 batch (fabricated, waiting for data) | Al2O3/Si | 27 | 0.5 | 2.1 | 425 | 575 | 0.02 | 95.2 | 135 | 19.6 | 5.4
Al2O3/Si - experiment 04 batch (fabricated, waiting for data) | Al2O3/Si | 16 | 7.8 | 8.3 | 25 | 595 | 1 | 27.4 | 130 | 95.2 | 1.1
Al2O3/Si - experiment 04 batch (fabricated, waiting for data) | Al2O3/Si | 21 | 17.2 | 9.7 | 425 | 475 | 0.02 | 3.9 | 60 | 22.2 | 4
Al2O3/Si - experiment 04 batch (fabricated, waiting for data) | Al2O3/Si | 26 | 3.9 | 7.8 | 425 | 370 | 1 | 50.9 | 260 | 11.7 | 7
Al2O3/Si - experiment 04 batch (fabricated, waiting for data) | Al2O3/Si | 23 | 13.8 | 9 | 25 | 280 | 0.02 | 116.1 | 230 | 40.4 | 8.9
Al2O3/Si - experiment 04 batch (fabricated, waiting for data) | Al2O3/Si | 40 | 8.2 | 6.8 | 425 | 555 | 0.02 | 63.9 | 200 | 56.1 | 8.3
Al2O3/Si - experiment 04 batch (fabricated, waiting for data) | Al2O3/Si | 37 | 11.2 | 3.8 | 425 | 425 | 0.02 | 40.4 | 95 | 118.7 | 9.3
Al2O3/Si - experiment 04 batch (fabricated, waiting for data) | Al2O3/Si | 9 | 6.1 | 6.4 | 25 | 315 | 0.02 | 69.1 | 170 | 1.3 | 2.7
Al2O3/Si - experiment 04 batch (fabricated, waiting for data) | Al2O3/Si | 11 | 14.2 | 4.2 | 425 | 620 | 0.02 | 82.2 | 265 | 84.8 | 6
Al2O3/Si - experiment 04 batch (fabricated, waiting for data) | Al2O3/Si | 19 | 6.9 | 5 | 425 | 205 | 1 | 35.2 | 65 | 35.2 | 9.9
Al2O3/Si - experiment 04 batch (fabricated, waiting for data) | Al2O3/Si | 25 | 12.9 | 3 | 25 | 345 | 0.02 | 105.7 | 35 | 58.7 | 1.5
Al2O3/Si - experiment 04 batch (fabricated, waiting for data) | Al2O3/Si | 13 | 18.5 | 3.5 | 25 | 640 | 1 | 45.7 | 220 | 9.1 | 7.8
Al2O3/Si - experiment 04 batch (fabricated, waiting for data) | Al2O3/Si | 3 | 16.4 | 5.7 | 425 | 225 | 1 | 100.4 | 105 | 63.9 | 4.8
Al2O3/Si - experiment 04 batch (fabricated, waiting for data) | Al2O3/Si | 6 | 9.9 | 2.4 | 25 | 520 | 1 | 6.5 | 150 | 48.3 | 6.8
Al2O3/Si - experiment 04 batch (fabricated, waiting for data) | Al2O3/Si | 29 | 19.8 | 6.1 | 25 | 530 | 0.02 | 53.5 | 185 | 105.7 | 3.2
Al2O3/Si - experiment 04 batch (fabricated, waiting for data) | Al2O3/Si | 5 | 9.5 | 9.4 | 425 | 455 | 1 | 58.7 | 295 | 71.7 | 1.9
Al2O3/Si - experiment 04 batch (fabricated, waiting for data) | Al2O3/Si | 35 | 3.5 | 5.4 | 25 | 490 | 1 | 110.9 | 245 | 82.2 | 4.2
Al2O3/Si - experiment 04 batch (fabricated, waiting for data) | Al2O3/Si | 15 | 17.6 | 8.2 | 425 | 390 | 1 | 92.6 | 160 | 113.5 | 7.6
Al2O3/Si - experiment 04 batch (fabricated, waiting for data) | Al2O3/Si | 33 | 11.6 | 7.5 | 425 | 675 | 1 | 84.8 | 80 | 45.7 | 2.5
Al2O3/Si - experiment 04 batch (fabricated, waiting for data) | Al2O3/Si | 17 | 2.7 | 3.1 | 425 | 305 | 0.02 | 11.7 | 205 | 103 | 3.4
Al2O3/Si - experiment 04 batch (fabricated, waiting for data) | Al2O3/Si | 34 | 15.5 | 4.5 | 25 | 410 | 1 | 22.2 | 285 | 27.4 | 5
Al2O3/Si - experiment 04 batch (fabricated, waiting for data) | Al2O3/Si | 7 | 1.8 | 7 | 25 | 685 | 0.02 | 74.3 | 45 | 90 | 8.7
TiO2/Si - experiment 04 batch (fabricated, waiting for data) | TiO2/Si | 24 | 19.4 | 6.6 | 425 | 510 | 1 | 14.3 | 235 | 79.6 | 9.7
TiO2/Si - experiment 04 batch (fabricated, waiting for data) | TiO2/Si | 36 | 13.4 | 5.2 | 425 | 240 | 0.02 | 9.1 | 195 | 3.9 | 7.4
TiO2/Si - experiment 04 batch (fabricated, waiting for data) | TiO2/Si | 39 | 14.6 | 6.3 | 25 | 565 | 1 | 118.7 | 75 | 100.4 | 5.6
TiO2/Si - experiment 04 batch (fabricated, waiting for data) | TiO2/Si | 32 | 6.5 | 9.6 | 25 | 465 | 1 | 87.4 | 125 | 24.8 | 9.1
TiO2/Si - experiment 04 batch (fabricated, waiting for data) | TiO2/Si | 7 | 15.1 | 2.6 | 425 | 610 | 0.02 | 32.6 | 90 | 69.1 | 3.8
TiO2/Si - experiment 04 batch (fabricated, waiting for data) | TiO2/Si | 20 | 1.4 | 4.3 | 25 | 445 | 0.02 | 79.6 | 50 | 116.1 | 5.2
TiO2/Si - experiment 04 batch (fabricated, waiting for data) | TiO2/Si | 21 | 15.9 | 8.9 | 425 | 630 | 1 | 97.8 | 215 | 6.5 | 4.4
TiO2/Si - experiment 04 batch (fabricated, waiting for data) | TiO2/Si | 28 | 16.8 | 3.7 | 25 | 380 | 1 | 24.8 | 120 | 92.6 | 2.1
TiO2/Si - experiment 04 batch (fabricated, waiting for data) | TiO2/Si | 12 | 9.1 | 4 | 425 | 500 | 0.02 | 108.3 | 100 | 17 | 2.3
TiO2/Si - experiment 04 batch (fabricated, waiting for data) | TiO2/Si | 4 | 2.2 | 9.2 | 425 | 435 | 0.02 | 19.6 | 155 | 37.8 | 5.8
TiO2/Si - experiment 04 batch (fabricated, waiting for data) | TiO2/Si | 30 | 10.8 | 2.8 | 25 | 695 | 0.02 | 61.3 | 275 | 43 | 8.5
TiO2/Si - experiment 04 batch (fabricated, waiting for data) | TiO2/Si | 22 | 3.1 | 4.9 | 425 | 250 | 1 | 66.5 | 280 | 61.3 | 1.3
TiO2/Si - experiment 04 batch (fabricated, waiting for data) | TiO2/Si | 35 | 4.4 | 2.3 | 425 | 290 | 1 | 113.5 | 140 | 74.3 | 6.6
TiO2/Si - experiment 04 batch (fabricated, waiting for data) | TiO2/Si | 38 | 0.9 | 7.7 | 25 | 540 | 0.02 | 30 | 250 | 50.9 | 2.9
TiO2/Si - experiment 04 batch (fabricated, waiting for data) | TiO2/Si | 12 | 5.7 | 4.7 | 25 | 585 | 1 | 1.3 | 190 | 108.3 | 6.4
TiO2/Si - experiment 04 batch (fabricated, waiting for data) | TiO2/Si | 26 | 8.7 | 8.5 | 425 | 650 | 0.02 | 71.7 | 175 | 110.9 | 1.7
TiO2/Si - experiment 04 batch (fabricated, waiting for data) | TiO2/Si | 14 | 18.9 | 5.6 | 25 | 400 | 0.02 | 90 | 255 | 30 | 3.1
TiO2/Si - experiment 04 batch (fabricated, waiting for data) | TiO2/Si | 18 | 18.1 | 8 | 25 | 270 | 0.02 | 56.1 | 30 | 66.5 | 7.2
TiO2/Si - experiment 04 batch (fabricated, waiting for data) | TiO2/Si | 2 | 12.5 | 3.3 | 25 | 335 | 1 | 77 | 165 | 53.5 | 9.5
TiO2/Si - experiment 04 batch (fabricated, waiting for data) | TiO2/Si | 10 | 7.4 | 7.3 | 425 | 360 | 0.02 | 103 | 290 | 97.8 | 7.9
TiO2/Si - experiment 04 batch (fabricated, waiting for data) | TiO2/Si | 16 | 4.8 | 5.9 | 25 | 660 | 1 | 37.8 | 70 | 14.3 | 8.1
TiO2/Si - experiment 04 batch (fabricated, waiting for data) | TiO2/Si | 30 | 10.4 | 7.1 | 425 | 325 | 1 | 43 | 40 | 32.6 | 3.6
TiO2/Si - experiment 04 batch (fabricated, waiting for data) | TiO2/Si | 8 | 12.1 | 9.9 | 25 | 215 | 1 | 48.3 | 225 | 87.4 | 4.6
HfO2/Si - experiment 03 batch 1 (5 conditions, 2 measurable) | HfO2/Si | 24 | 9 | 9.7 | 425 | 200 | 0.02 | 9.3 | 250 | 17.2 | 4.1