## per_sample
sheet | sample | run | replicate | thickness_nm_from_name | n_despiked | substrate_subtracted | substrate_scale | auc_101 | auc_101_net | height_101 | noise_sd | auc_101_noise_floor | snr_simple | argmax_2theta | fit_center | fit_fwhm | fit_area | fit_amp | fit_amp_sd | fit_resid_sd | snr_fit | scherrer_nm | fit_ok | peak_detected | Dep Power (W) | O2 Flow (sccm) | Dep Press (mTorr) | Dep Temp (°C) | Ox Temp (°C) | Ox Press (atm) | Ox Time (min) | Vac Ann Temp (°C) | Vac Ann Time (min) | Dep Thickness (nm) | thickness_final_nm | crystallinity_pct | area_per_nm | crystallinity_pct_thk
sobol | 01_02 | 2 | 1 |  | 31 | FALSE |  | 74.58266 | 69.04939 | 63.5264 | 31.7491 | 25.04954 | 2.000888 | 33.8127 | 33.92114 | 1.386713 | 72.5441 | 49.14546 | 6.375811 | 34.71428 | 1.415713 | 5.989368 | TRUE | FALSE | 28 | 11.5 | 9.7 | 25 | 476.8 | 0.02 | 14.3 | 155.4 | 18.1 | 5.1 | 8.5 | 20.67811 | 8.123458
sobol | 01_03 | 3 | 1 |  | 31 | FALSE |  | 69.6588 | 64.1826 | 59.02487 | 28.76874 | 22.69808 | 2.051702 | 33.46497 | 33.83764 | 2.40171 | 114.8431 | 44.92127 | 8.243106 | 30.89428 | 1.454032 | 3.457407 | TRUE | FALSE | 40 | 9.1 | 3.4 | 425 | 262.5 | 0.02 | 71.7 | 400 | 57.9 | 2.2 | 3.666667 | 19.22066 | 17.50435
sobol | 01_05 | 5 | 1 |  | 31 | FALSE |  | 41.63503 | 32.75677 | 36.56111 | 28.32306 | 22.34644 | 1.29086 | 33.42151 | 33.49063 | 2.5 | 84.45421 | 31.73577 | 11.36772 | 25.25981 | 1.256374 | 3.318434 | TRUE | FALSE | 19 | 7 | 8.5 | 25 | 661.6 | 1 | 82.5 | 288.6 | 31 | 3.5 | 5.833333 | 9.809617 | 5.615446
sobol | 01_07 | 7 | 1 |  | 36 | FALSE |  | 183.2897 | 181.1658 | 205.3844 | 26.46213 | 20.8782 | 7.761445 | 33.89963 | 33.86449 | 0.895992 | 176.2064 | 184.7504 | 6.311331 | 27.00395 | 6.841606 | 9.268253 | TRUE | TRUE | 23 | 1.6 | 7.3 | 25 | 364.3 | 0.02 | 118 | 474.1 | 117 | 8.6 | 14.33333 | 54.25342 | 12.63947 | 52.9391
sobol | 01_08 | 8 | 1 |  | 33 | FALSE |  | 61.13132 | 53.19119 | 66.51175 | 29.39285 | 23.19049 | 2.262855 | 34.44295 | 33.49636 | 2.5 | 114.422 | 42.99692 | 12.73564 | 26.28843 | 1.635583 | 3.318484 | TRUE | FALSE | 8 | 14.2 | 2.6 | 425 | 594.5 | 1 | 26.1 | 48.9 | 14.6 | 1.7 | 2.833333 | 15.92908 | 18.77336
sobol | 01_09 | 9 | 1 |  | 31 | FALSE |  | 279.4565 | 278.8535 | 276.6527 | 27.54438 | 21.73208 | 10.04389 | 33.76923 | 33.8084 | 0.9774795 | 272.3824 | 261.7816 | 7.083309 | 32.08176 | 8.159827 | 8.494341 | TRUE | TRUE | 7 | 8.7 | 7.6 | 425 | 429.6 | 1 | 81 | 229.6 | 42.4 | 9.6 | 16 | 83.50781 | 17.42834 | 72.99679
sobol | 01_12 | 12 | 1 |  | 31 | FALSE |  | 63.90856 | 58.75415 | 60.03835 | 27.26181 | 21.50914 | 2.202287 | 34.46468 | 34.19267 | 1.245528 | 56.18157 | 42.37484 | 5.845277 | 28.71665 | 1.475619 | 6.673122 | TRUE | FALSE | 15 | 11.3 | 5.3 | 25 | 231.1 | 1 | 20.3 | 83.7 | 3.6 | 6.9 | 11.5 | 17.59501 | 5.109056
sobol | 01_14 | 14 | 1 |  | 32 | FALSE |  | 283.3546 | 282.1907 | 290.7056 | 25.41585 | 20.0527 | 11.43797 | 33.8779 | 33.83502 | 0.9022952 | 277.7131 | 289.1449 | 6.378957 | 28.73767 | 10.06153 | 9.202788 | TRUE | TRUE | 36 | 13.4 | 6.3 | 425 | 694.7 | 0.02 | 1.1 | 217.4 | 29.1 | 7.8 | 13 | 84.50718 | 21.70697 | 90.91738
sobol | 01_15 | 15 | 1 |  | 31 | FALSE |  | 98.41361 | 93.06033 | 97.04798 | 28.69315 | 22.63844 | 3.38227 | 33.96483 | 33.85938 | 1.11945 | 110.4241 | 92.66742 | 6.361266 | 29.95086 | 3.093982 | 7.41808 | TRUE | TRUE | 27 | 6 | 4.5 | 25 | 649.3 | 0.02 | 62.7 | 362.2 | 46.5 | 6.2 | 10.33333 | 27.86863 | 9.005838 | 37.72001
sobol | 01_19 | 19 | 1 |  | 32 | FALSE |  | 55.2944 | 48.11056 | 51.6553 | 26.82572 | 21.16507 | 1.925589 | 34.44295 | 33.93367 | 2.5 | 99.59251 | 37.42437 | 8.767431 | 25.93478 | 1.443018 | 3.322324 | TRUE | FALSE | 37 | 0.8 | 5.2 | 25 | 497.4 | 1 | 43.8 | 512.8 | 6.1 | 1.9 | 3.166667 | 14.40759 | 15.19281
sobol | 01_20 | 20 | 1 |  | 26 | FALSE |  | 193.9752 | 193.417 | 169.729 | 30.9244 | 24.39886 | 5.488514 | 34.03003 | 33.86008 | 1.194571 | 202.847 | 159.5234 | 6.312363 | 29.15448 | 5.471661 | 6.951604 | TRUE | TRUE | 12 | 12.8 | 8.8 | 425 | 539 | 0.02 | 68.2 | 178.3 | 110.4 | 8.6 | 14.33333 | 57.92226 | 13.49421 | 56.51907
sobol | 01_21 | 21 | 1 |  | 33 | FALSE |  | 138.958 | 136.8533 | 126.933 | 30.78225 | 24.28671 | 4.123576 | 33.6823 | 33.79147 | 1.315082 | 144.0502 | 102.9032 | 6.157904 | 34.50207 | 2.982522 | 6.313426 | TRUE | FALSE | 17 | 3.1 | 6.1 | 425 | 576.5 | 0.02 | 54.5 | 454.7 | 24.7 | 5.4 | 9 | 40.98325 | 15.20593
sobol | 01_22 | 22 | 1 |  | 31 | FALSE |  | 102.0111 | 99.21066 | 84.56004 | 29.66723 | 23.40697 | 2.850285 | 33.72577 | 33.99347 | 1.158575 | 101.7244 | 82.48385 | 6.159463 | 30.57037 | 2.698163 | 7.170131 | TRUE | FALSE | 32 | 10.7 | 3.9 | 25 | 384.9 | 1 | 86.4 | 116.8 | 98.5 | 7.2 | 12 | 29.71046 | 8.267555
sobol | 01_23 | 23 | 1 |  | 31 | FALSE |  | 145.3864 | 141.7145 | 147.4096 | 32.31027 | 25.49229 | 4.562312 | 33.4867 | 33.62313 | 1.076623 | 158.4208 | 138.2344 | 6.406894 | 30.74294 | 4.496461 | 7.708341 | TRUE | TRUE | 21 | 8.1 | 9.1 | 425 | 280.5 | 1 | 30 | 263.1 | 67.1 | 9 | 15 | 42.43901 | 9.447632 | 39.57041
sobol | 02_02 | 2 | 2 |  | 33 | FALSE |  | 82.41729 | 79.94879 | 65.68733 | 32.3201 | 25.50004 | 2.032399 | 33.50844 | 33.87376 | 1.439486 | 85.83832 | 56.01979 | 5.583368 | 26.82077 | 2.088672 | 5.769062 | TRUE | FALSE | 28 | 11.5 | 9.7 | 25 | 476.8 | 0.02 | 14.3 | 155.4 | 18.1 | 5.1 | 8.5 | 23.94214 | 9.405741
sobol | 02_03 | 3 | 2 |  | 31 | FALSE |  | 55.52103 | 45.80758 | 45.6061 | 30.9248 | 24.39918 | 1.474742 | 33.18244 | 33.53506 | 1.853546 | 76.76297 | 38.90597 | 6.564402 | 29.93717 | 1.299588 | 4.476315 | TRUE | FALSE | 40 | 9.1 | 3.4 | 425 | 262.5 | 0.02 | 71.7 | 400 | 57.9 | 2.2 | 3.666667 | 13.71792 | 12.49298
sobol | 02_05 | 5 | 2 |  | 28 | FALSE |  | 52.32294 | 47.89414 | 52.04058 | 30.80452 | 24.30428 | 1.689381 | 33.42151 | 34.4617 | 2.5 | 105.0662 | 39.48123 | 11.46888 | 30.16501 | 1.308842 | 3.327036 | TRUE | FALSE | 19 | 7 | 8.5 | 25 | 661.6 | 1 | 82.5 | 288.6 | 31 | 3.5 | 5.833333 | 14.34278 | 8.210424
sobol | 02_07 | 7 | 2 |  | 34 | FALSE |  | 199.8936 | 195.8014 | 228.1374 | 32.15103 | 25.36665 | 7.095803 | 33.8779 | 33.83705 | 0.8324448 | 192.1305 | 216.8246 | 8.111011 | 34.22436 | 6.335387 | 9.975047 | TRUE | TRUE | 23 | 1.6 | 7.3 | 25 | 364.3 | 0.02 | 118 | 474.1 | 117 | 8.6 | 14.33333 | 58.63634 | 13.66057 | 57.21585
sobol | 02_08 | 8 | 2 |  | 31 | FALSE |  | 49.23781 | 42.2649 | 43.26674 | 28.32168 | 22.34535 | 1.52769 | 33.8127 | 33.83112 | 1.463027 | 48.50937 | 31.14879 | 5.707682 | 29.81288 | 1.04481 | 5.675593 | TRUE | FALSE | 8 | 14.2 | 2.6 | 425 | 594.5 | 1 | 26.1 | 48.9 | 14.6 | 1.7 | 2.833333 | 12.657 | 14.91702
sobol | 02_09 | 9 | 2 |  | 29 | FALSE |  | 307.0981 | 305.368 | 327.1099 | 33.23279 | 26.22014 | 9.842986 | 33.79096 | 33.76886 | 0.860377 | 285.5157 | 311.7518 | 7.997544 | 33.28608 | 9.365831 | 9.649461 | TRUE | TRUE | 7 | 8.7 | 7.6 | 425 | 429.6 | 1 | 81 | 229.6 | 42.4 | 9.6 | 16 | 91.44808 | 19.0855 | 79.93762
sobol | 02_12 | 12 | 2 |  | 34 | FALSE |  | 59.27254 | 53.39785 | 50.115 | 30.28556 | 23.89482 | 1.654749 | 33.89963 | 34.02228 | 1.265082 | 63.54488 | 47.1878 | 5.954956 | 32.76907 | 1.44001 | 6.566983 | TRUE | FALSE | 15 | 11.3 | 5.3 | 25 | 231.1 | 1 | 20.3 | 83.7 | 3.6 | 6.9 | 11.5 | 15.99097 | 4.643291
sobol | 02_14 | 14 | 2 |  | 37 | FALSE |  | 112.8339 | 107.117 | 138.3223 | 33.85855 | 26.71386 | 4.085299 | 33.79096 | 33.81233 | 0.7270777 | 93.75915 | 121.1436 | 8.23231 | 32.26393 | 3.75477 | 11.41987 | TRUE | TRUE | 36 | 13.4 | 6.3 | 425 | 694.7 | 0.02 | 1.1 | 217.4 | 29.1 | 7.8 | 13 | 32.07815 | 8.239768 | 34.5114
sobol | 02_15 | 15 | 2 |  | 28 | FALSE |  | 88.04356 | 79.91078 | 84.09146 | 31.68855 | 25.00176 | 2.653686 | 33.85616 | 33.88784 | 1.129422 | 92.98406 | 77.34284 | 6.402987 | 32.85737 | 2.353896 | 7.35314 | TRUE | FALSE | 27 | 6 | 4.5 | 25 | 649.3 | 0.02 | 62.7 | 362.2 | 46.5 | 6.2 | 10.33333 | 23.93075 | 7.733302
sobol | 02_19 | 19 | 2 |  | 28 | FALSE |  | 45.32764 | 32.4397 | 47.22415 | 27.54755 | 21.73458 | 1.714278 | 34.39949 | 34.05728 | 1.432147 | 25.54144 | 16.75428 | 5.68216 | 30.80163 | 0.5439412 | 5.801464 | TRUE | FALSE | 37 | 0.8 | 5.2 | 25 | 497.4 | 1 | 43.8 | 512.8 | 6.1 | 1.9 | 3.166667 | 9.714664 | 10.24411
sobol | 02_20 | 20 | 2 |  | 30 | FALSE |  | 235.6103 | 234.573 | 234.3297 | 31.21537 | 24.62844 | 7.506867 | 33.85616 | 33.84643 | 1.019155 | 239.0895 | 220.388 | 6.649645 | 32.69817 | 6.740072 | 8.14781 | TRUE | TRUE | 12 | 12.8 | 8.8 | 425 | 539 | 0.02 | 68.2 | 178.3 | 110.4 | 8.6 | 14.33333 | 70.24719 | 16.36556 | 68.54542
sobol | 02_21 | 21 | 2 |  | 33 | FALSE |  | 140.2438 | 138.6341 | 122.3125 | 28.51519 | 22.49803 | 4.289379 | 33.7475 | 33.81143 | 1.305297 | 167.843 | 120.7986 | 5.865562 | 26.63232 | 4.53579 | 6.361091 | TRUE | TRUE | 17 | 3.1 | 6.1 | 425 | 576.5 | 0.02 | 54.5 | 454.7 | 24.7 | 5.4 | 9 | 41.51652 | 15.40379 | 64.51714
sobol | 02_22 | 22 | 2 |  | 28 | FALSE |  | 80.65663 | 73.19608 | 77.12287 | 28.75041 | 22.68362 | 2.682496 | 33.96483 | 34.02384 | 1.094346 | 74.74191 | 64.16194 | 6.73526 | 32.36619 | 1.982376 | 7.591575 | TRUE | FALSE | 32 | 10.7 | 3.9 | 25 | 384.9 | 1 | 86.4 | 116.8 | 98.5 | 7.2 | 12 | 21.91991 | 6.099673
sobol | 02_23 | 23 | 2 |  | 32 | FALSE |  | 220.0017 | 217.9209 | 214.787 | 33.24808 | 26.23221 | 6.460132 | 33.50844 | 33.65482 | 1.037074 | 230.4821 | 208.7831 | 6.96357 | 35.63611 | 5.858752 | 8.002971 | TRUE | TRUE | 21 | 8.1 | 9.1 | 425 | 280.5 | 1 | 30 | 263.1 | 67.1 | 9 | 15 | 65.26042 | 14.52806 | 60.84925
sobol | 03_02 | 2 | 3 |  | 38 | FALSE |  | 64.66639 | 60.05968 | 61.03499 | 28.38197 | 22.39293 | 2.150485 | 34.39949 | 33.95836 | 1.342064 | 72.76785 | 50.9371 | 5.749798 | 27.60747 | 1.845048 | 6.189241 | TRUE | FALSE | 28 | 11.5 | 9.7 | 25 | 476.8 | 0.02 | 14.3 | 155.4 | 18.1 | 5.1 | 8.5 | 17.98598 | 7.065845
sobol | 03_03 | 3 | 3 |  | 33 | FALSE |  | 73.05008 | 71.11442 | 64.03788 | 29.8541 | 23.55441 | 2.145028 | 34.42122 | 33.67504 | 2.5 | 157.0355 | 59.01001 | 9.852154 | 30.84295 | 1.913242 | 3.320046 | TRUE | FALSE | 40 | 9.1 | 3.4 | 425 | 262.5 | 0.02 | 71.7 | 400 | 57.9 | 2.2 | 3.666667 | 21.29652 | 19.39484
sobol | 03_05 | 5 | 3 |  | 31 | FALSE |  | 36.80673 | 30.71812 | 45.91393 | 29.62674 | 23.37503 | 1.549746 | 34.48642 | 34.30927 | 1.830206 | 42.19573 | 21.65889 | 5.644563 | 25.8608 | 0.8375184 | 4.542749 | TRUE | FALSE | 19 | 7 | 8.5 | 25 | 661.6 | 1 | 82.5 | 288.6 | 31 | 3.5 | 5.833333 | 9.199106 | 5.265963
sobol | 03_07 | 7 | 3 |  | 32 | FALSE |  | 208.5693 | 206.472 | 216.6805 | 28.98603 | 22.86952 | 7.475342 | 33.79096 | 33.83371 | 0.8227077 | 187.3621 | 213.9459 | 7.016462 | 29.8495 | 7.167488 | 10.09302 | TRUE | TRUE | 23 | 1.6 | 7.3 | 25 | 364.3 | 0.02 | 118 | 474.1 | 117 | 8.6 | 14.33333 | 61.83183 | 14.40502 | 60.33392
sobol | 03_08 | 8 | 3 |  | 29 | FALSE |  | 48.61728 | 42.05216 | 34.82123 | 27.94006 | 22.04427 | 1.246283 | 34.33429 | 33.25141 | 2.5 | 106.1544 | 39.89018 | 17.12238 | 27.15257 | 1.469112 | 3.316358 | TRUE | FALSE | 8 | 14.2 | 2.6 | 425 | 594.5 | 1 | 26.1 | 48.9 | 14.6 | 1.7 | 2.833333 | 12.59329 | 14.84194
sobol | 03_09 | 9 | 3 |  | 28 | FALSE |  | 335.1547 | 332.665 | 370.6404 | 28.77931 | 22.70642 | 12.87871 | 33.72577 | 33.75884 | 0.872902 | 337.7223 | 363.4645 | 7.290498 | 30.79222 | 11.80378 | 9.510751 | TRUE | TRUE | 7 | 8.7 | 7.6 | 425 | 429.6 | 1 | 81 | 229.6 | 42.4 | 9.6 | 16 | 99.62265 | 20.79156 | 87.08328
sobol | 03_12 | 12 | 3 |  | 26 | FALSE |  | 77.63449 | 72.7834 | 75.7044 | 28.93038 | 22.82562 | 2.616778 | 34.37775 | 33.99865 | 1.338112 | 83.77119 | 58.81253 | 5.963207 | 30.74849 | 1.912696 | 6.208184 | TRUE | FALSE | 15 | 11.3 | 5.3 | 25 | 231.1 | 1 | 20.3 | 83.7 | 3.6 | 6.9 | 11.5 | 21.79633 | 6.328991
sobol | 03_14 | 14 | 3 |  | 36 | FALSE |  | 365.7755 | 363.7421 | 440.6778 | 26.04516 | 20.54922 | 16.91976 | 33.85616 | 33.8487 | 0.7763066 | 352.4866 | 426.557 | 7.50508 | 28.41489 | 15.01174 | 10.69672 | TRUE | TRUE | 36 | 13.4 | 6.3 | 425 | 694.7 | 0.02 | 1.1 | 217.4 | 29.1 | 7.8 | 13 | 108.9293 | 27.98016 | 117.192
sobol | 03_15 | 15 | 3 |  | 28 | FALSE |  | 92.75082 | 86.07242 | 88.66695 | 30.39496 | 23.98115 | 2.917159 | 33.53017 | 33.70022 | 1.032127 | 95.9004 | 87.28807 | 6.176883 | 28.51062 | 3.061598 | 8.042289 | TRUE | TRUE | 27 | 6 | 4.5 | 25 | 649.3 | 0.02 | 62.7 | 362.2 | 46.5 | 6.2 | 10.33333 | 25.77597 | 8.329589 | 34.88761
sobol | 03_19 | 19 | 3 |  | 31 | FALSE |  | 54.12067 | 48.50708 | 49.59959 | 31.82623 | 25.11039 | 1.55845 | 34.22562 | 33.86484 | 2.419091 | 84.43792 | 32.79088 | 8.193068 | 28.14494 | 1.165072 | 3.432813 | TRUE | FALSE | 37 | 0.8 | 5.2 | 25 | 497.4 | 1 | 43.8 | 512.8 | 6.1 | 1.9 | 3.166667 | 14.52634 | 15.31803
sobol | 03_20 | 20 | 3 |  | 31 | FALSE |  | 256.7872 | 255.8283 | 258.9583 | 27.78509 | 21.922 | 9.320044 | 33.83443 | 33.8263 | 0.9935578 | 259.7209 | 245.5735 | 6.979134 | 29.6726 | 8.276105 | 8.357278 | TRUE | TRUE | 12 | 12.8 | 8.8 | 425 | 539 | 0.02 | 68.2 | 178.3 | 110.4 | 8.6 | 14.33333 | 76.61248 | 17.84848 | 74.7565
sobol | 03_21 | 21 | 3 |  | 32 | FALSE |  | 197.4541 | 197.4541 | 168.15 | 29.37818 | 23.17892 | 5.723637 | 33.6823 | 33.8091 | 1.384633 | 217.0427 | 147.2578 | 5.884065 | 31.40652 | 4.688765 | 5.996578 | TRUE | TRUE | 17 | 3.1 | 6.1 | 425 | 576.5 | 0.02 | 54.5 | 454.7 | 24.7 | 5.4 | 9 | 59.13126 | 21.93934 | 91.89064
sobol | 03_22 | 22 | 3 |  | 31 | FALSE |  | 86.88217 | 83.2151 | 87.25571 | 27.64114 | 21.80842 | 3.156734 | 34.05176 | 33.97355 | 1.310743 | 91.17021 | 65.34363 | 6.000728 | 31.89762 | 2.048542 | 6.337393 | TRUE | FALSE | 32 | 10.7 | 3.9 | 25 | 384.9 | 1 | 86.4 | 116.8 | 98.5 | 7.2 | 12 | 24.92029 | 6.934592
sobol | 03_23 | 23 | 3 |  | 29 | FALSE |  | 199.9968 | 196.5748 | 187.1573 | 24.01126 | 18.9445 | 7.794565 | 33.53017 | 33.60774 | 1.110514 | 207.7913 | 175.7806 | 6.198964 | 28.06698 | 6.262897 | 7.472791 | TRUE | TRUE | 21 | 8.1 | 9.1 | 425 | 280.5 | 1 | 30 | 263.1 | 67.1 | 9 | 15 | 58.86795 | 13.10499 | 54.88887

## per_run
sheet | run | n | n_detected | auc_101_net_mean | auc_101_net_sd | auc_101_net_sem2 | auc_101_mean | auc_101_sd | auc_101_sem2 | crystallinity_pct_mean | crystallinity_pct_sd | crystallinity_pct_sem2 | crystallinity_pct_thk_mean | crystallinity_pct_thk_sd | crystallinity_pct_thk_sem2 | fit_fwhm_mean | fit_fwhm_sd | fit_fwhm_sem2 | scherrer_nm_mean | scherrer_nm_sd | scherrer_nm_sem2 | Dep Power (W) | O2 Flow (sccm) | Dep Press (mTorr) | Dep Temp (°C) | Ox Temp (°C) | Ox Press (atm) | Ox Time (min) | Vac Ann Temp (°C) | Vac Ann Time (min) | Dep Thickness (nm) | thickness_final_nm
sobol | 2 | 3 | 0 | 69.68596 | 9.959825 | 33.06604 | 73.88878 | 8.895768 | 26.37823 | 20.86874 | 2.982653 | 2.965406 | [9 empty] | 28 | 11.5 | 9.7 | 25 | 476.8 | 0.02 | 14.3 | 155.4 | 18.1 | 5.1 | 8.5
sobol | 3 | 3 | 0 | 60.3682 | 13.07751 | 57.00709 | 66.07663 | 9.297357 | 28.81362 | 18.07837 | 3.916301 | 5.112471 | [9 empty] | 40 | 9.1 | 3.4 | 425 | 262.5 | 0.02 | 71.7 | 400 | 57.9 | 2.2 | 3.666667
sobol | 5 | 3 | 0 | 37.12301 | 9.383601 | 29.35065 | 43.58823 | 7.940366 | 21.01647 | 11.11717 | 2.810092 | 2.632205 | [9 empty] | 19 | 7 | 8.5 | 25 | 661.6 | 1 | 82.5 | 288.6 | 31 | 3.5 | 5.833333
sobol | 7 | 3 | 3 | 194.4797 | 12.70477 | 53.80369 | 197.2509 | 12.84532 | 55.00072 | 58.24053 | 3.804676 | 4.825186 | 56.82962 | 3.712505 | 4.594232 | 0.8503815 | 0.03979878 | 0.000527981 | 9.778772 | 0.4460397 | 0.06631714 | 23 | 1.6 | 7.3 | 25 | 364.3 | 0.02 | 118 | 474.1 | 117 | 8.6 | 14.33333
sobol | 8 | 3 | 0 | 45.83608 | 6.370601 | 13.52819 | 52.99547 | 7.05268 | 16.5801 | 13.72646 | 1.907794 | 1.213226 | [9 empty] | 8 | 14.2 | 2.6 | 425 | 594.5 | 1 | 26.1 | 48.9 | 14.6 | 1.7 | 2.833333
sobol | 9 | 3 | 3 | 305.6288 | 26.9067 | 241.3236 | 307.2364 | 27.84934 | 258.5286 | 91.52618 | 8.057707 | 21.64222 | 80.0059 | 7.043494 | 16.53694 | 0.9035862 | 0.06429922 | 0.00137813 | 9.218185 | 0.6306918 | 0.1325907 | 7 | 8.7 | 7.6 | 425 | 429.6 | 1 | 81 | 229.6 | 42.4 | 9.6 | 16
sobol | 12 | 3 | 0 | 61.64513 | 10.01091 | 33.40607 | 66.93853 | 9.548605 | 30.39195 | 18.46077 | 2.99795 | 2.995901 | [9 empty] | 15 | 11.3 | 5.3 | 25 | 231.1 | 1 | 20.3 | 83.7 | 3.6 | 6.9 | 11.5
sobol | 14 | 3 | 3 | 251.0166 | 131.122 | 5730.995 | 253.988 | 129.0026 | 5547.22 | 75.17153 | 39.2669 | 513.9631 | 80.87359 | 42.24545 | 594.8926 | 0.8018932 | 0.09036758 | 0.0027221 | 10.43979 | 1.13065 | 0.4261232 | 36 | 13.4 | 6.3 | 425 | 694.7 | 0.02 | 1.1 | 217.4 | 29.1 | 7.8 | 13
sobol | 15 | 3 | 2 | 86.34784 | 6.579098 | 14.42818 | 93.06933 | 5.192357 | 8.986859 | 25.85845 | 1.970232 | 1.293938 | 36.30381 | 2.002807 | 2.005619 | 1.075789 | 0.06174619 | 0.001906296 | 7.730184 | 0.441382 | 0.09740903 | 27 | 6 | 4.5 | 25 | 649.3 | 0.02 | 62.7 | 362.2 | 46.5 | 6.2 | 10.33333
sobol | 19 | 3 | 0 | 43.01911 | 9.164188 | 27.99412 | 51.58091 | 5.447194 | 9.890641 | 12.88286 | 2.744385 | 2.510549 | [9 empty] | 37 | 0.8 | 5.2 | 25 | 497.4 | 1 | 43.8 | 512.8 | 6.1 | 1.9 | 3.166667
sobol | 20 | 3 | 3 | 227.9394 | 31.73005 | 335.5987 | 228.7909 | 31.95645 | 340.4048 | 68.26065 | 9.502147 | 30.09693 | 66.60699 | 9.271953 | 28.65637 | 1.069095 | 0.1094168 | 0.003990676 | 7.818897 | 0.7583651 | 0.1917059 | 12 | 12.8 | 8.8 | 425 | 539 | 0.02 | 68.2 | 178.3 | 110.4 | 8.6 | 14.33333
sobol | 21 | 3 | 2 | 157.6472 | 34.48531 | 396.4122 | 158.8853 | 33.40776 | 372.0261 | 47.21034 | 10.32726 | 35.55077 | 78.20389 | 19.35599 | 187.3271 | 1.344965 | 0.05609926 | 0.001573563 | 6.178835 | 0.2577497 | 0.03321746 | 17 | 3.1 | 6.1 | 425 | 576.5 | 0.02 | 54.5 | 454.7 | 24.7 | 5.4 | 9
sobol | 22 | 3 | 0 | 85.20728 | 13.12121 | 57.38873 | 89.84997 | 10.98222 | 40.20305 | 25.51689 | 3.929388 | 5.146697 | [9 empty] | 32 | 10.7 | 3.9 | 25 | 384.9 | 1 | 86.4 | 116.8 | 98.5 | 7.2 | 12
sobol | 23 | 3 | 3 | 185.4034 | 39.31227 | 515.1515 | 188.4616 | 38.62197 | 497.2188 | 55.52246 | 11.77278 | 46.19947 | 51.76951 | 10.97702 | 40.165 | 1.074737 | 0.03675655 | 0.0004503479 | 7.728034 | 0.2656381 | 0.0235212 | 21 | 8.1 | 9.1 | 425 | 280.5 | 1 | 30 | 263.1 | 67.1 | 9 | 15

## references
group | area_col | ref_spec | ref_area | ref_area_per_nm
sobol | auc_101_net | top3 | 333.9251 | 23.87549

## config
item | value
workbook | raw_data_received/08_27_26/PdO_data_0827.xlsx
sheets | sobol
run_table | Processed_data_inputs/experiment02/raw_data_update_05_22_2026.xlsx
expansion_final_over_deposited | 1.666667
substrate_policy | auto
substrate_ref_used | sobol: None
reference_spec | top3
reference_per_nm
despike | running median 0.4 deg, 5.0 robust sigma
snr_min | 3
objective_window_deg | 33.0-35.0
baseline_flanks_deg | (31.5, 32.5) & (35.5, 36.5)
fit_window_deg | 31.5-36.5
fit_center_bounds_deg | (33.2, 34.8)
fit_fwhm_bounds_deg | (0.12, 2.5)
scherrer | K=0.9, lambda=0.15406 nm, no instrumental correction
crystallinity_pct | 100 * max(auc_101_net, 0) / ref_area (ref per sheet, see 'references')
crystallinity_pct_thk | 100 * max(auc_101_net / thickness_final_nm, 0) / ref_area_per_nm