## per_sample
sheet | sample | run | replicate | thickness_nm_from_name | n_despiked | substrate_subtracted | substrate_scale | auc_101 | auc_101_net | height_101 | noise_sd | auc_101_noise_floor | snr_simple | argmax_2theta | fit_center | fit_fwhm | fit_area | fit_amp | fit_amp_sd | fit_resid_sd | snr_fit | scherrer_nm | fit_ok | peak_detected | Dep Power (W) | O2 Flow (sccm) | Dep Press (mTorr) | Dep Temp (°C) | Ox Temp (°C) | Ox Press (atm) | Ox Time (min) | Vac Ann Temp (°C) | Vac Ann Time (min) | Dep Thickness (nm) | thickness_final_nm | crystallinity_pct | area_per_nm | crystallinity_pct_thk
scaling thickness | #14_9nm | 14 |  | 9 | 61 | FALSE |  | 156.0785 | 154.7219425 | 120.4724 | 35.08102 | 27.67837 | 3.434118 | 33.87085 | 33.56225 | 1.923734 | 257.113 | 125.5587 | 8.331959 | 36.93439 | 3.399506 | 4.313302 | TRUE | TRUE | 36 | 13.4 | 6.3 | 425 | 694.7 | 0.02 | 1.1 | 217.4 | 29.1 | 7.8 | 9 | 46.33365 | 17.19133 | 71.99048
scaling thickness | #14_11nm | 14 |  | 11 | 63 | FALSE |  | 282.2178 | 281.0543475 | 219.6058 | 33.37613 | 26.33323 | 6.579728 | 33.89259 | 33.79013 | 1.618578 | 364.1618 | 211.3629 | 6.742773 | 33.02587 | 6.399918 | 5.129592 | TRUE | TRUE | 36 | 13.4 | 6.3 | 425 | 694.7 | 0.02 | 1.1 | 217.4 | 29.1 | 7.8 | 11 | 84.16565 | 25.5504 | 106.995
scaling thickness | #14_13nm | 14 |  | 13 | 64 | FALSE |  | 289.048 | 288.84202 | 272.1736 | 32.60701 | 25.72642 | 8.347089 | 33.74046 | 33.77208 | 1.222163 | 322.4508 | 247.8574 | 7.259828 | 37.86487 | 6.545841 | 6.793073 | TRUE | TRUE | 36 | 13.4 | 6.3 | 425 | 694.7 | 0.02 | 1.1 | 217.4 | 29.1 | 7.8 | 13 | 86.49777 | 22.21862 | 93.04278

## per_run
sheet | run | thickness_nm_from_name | n | n_detected | auc_101_net_mean | auc_101_net_sd | auc_101_net_sem2 | auc_101_mean | auc_101_sd | auc_101_sem2 | crystallinity_pct_mean | crystallinity_pct_sd | crystallinity_pct_sem2 | crystallinity_pct_thk_mean | crystallinity_pct_thk_sd | crystallinity_pct_thk_sem2 | fit_fwhm_mean | fit_fwhm_sd | fit_fwhm_sem2 | scherrer_nm_mean | scherrer_nm_sd | scherrer_nm_sem2 | Dep Power (W) | O2 Flow (sccm) | Dep Press (mTorr) | Dep Temp (°C) | Ox Temp (°C) | Ox Press (atm) | Ox Time (min) | Vac Ann Temp (°C) | Vac Ann Time (min) | Dep Thickness (nm) | thickness_final_nm
scaling thickness | 14 | 9 | 1 | 1 | 154.7219425 |  |  | 156.0785 |  |  | 46.33365 |  |  | 71.99048 |  |  | 1.923734 |  |  | 4.313302 |  |  | 36 | 13.4 | 6.3 | 425 | 694.7 | 0.02 | 1.1 | 217.4 | 29.1 | 7.8 | 9
scaling thickness | 14 | 11 | 1 | 1 | 281.0543475 |  |  | 282.2178 |  |  | 84.16565 |  |  | 106.995 |  |  | 1.618578 |  |  | 5.129592 |  |  | 36 | 13.4 | 6.3 | 425 | 694.7 | 0.02 | 1.1 | 217.4 | 29.1 | 7.8 | 11
scaling thickness | 14 | 13 | 1 | 1 | 288.84202 |  |  | 289.048 |  |  | 86.49777 |  |  | 93.04278 |  |  | 1.222163 |  |  | 6.793073 |  |  | 36 | 13.4 | 6.3 | 425 | 694.7 | 0.02 | 1.1 | 217.4 | 29.1 | 7.8 | 13

## references
group | area_col | ref_spec | ref_area | ref_area_per_nm
scaling thickness | auc_101_net | 333.93 | 333.93 | 23.88

## config
item | value
workbook | raw_data_received/08_27_26/PdO_data_0827.xlsx
sheets | scaling thickness
run_table | Processed_data_inputs/experiment02/raw_data_update_05_22_2026.xlsx
expansion_final_over_deposited | 1.666667
substrate_policy | auto
substrate_ref_used | scaling thickness: None
reference_spec | 333.93
reference_per_nm | 23.88
despike | running median 0.4 deg, 5.0 robust sigma
snr_min | 3
objective_window_deg | 33.0-35.0
baseline_flanks_deg | (31.5, 32.5) & (35.5, 36.5)
fit_window_deg | 31.5-36.5
fit_center_bounds_deg | (33.2, 34.8)
fit_fwhm_bounds_deg | (0.12, 2.5)
scherrer | K=0.9, lambda=0.15406 nm, no instrumental correction
crystallinity_pct | 100 * max(auc_101_net, 0) / ref_area (ref per sheet, see 'references')
crystallinity_pct_thk | 100 * max(auc_101_net / thickness_final_nm, 0) / ref_area_per_nm