## per_sample
sheet | sample | run | replicate | thickness_nm_from_name | n_despiked | substrate_subtracted | substrate_scale | auc_101 | auc_101_net | height_101 | noise_sd | auc_101_noise_floor | snr_simple | argmax_2theta | fit_center | fit_fwhm | fit_area | fit_amp | fit_amp_sd | fit_resid_sd | snr_fit | scherrer_nm | fit_ok | peak_detected | crystallinity_pct
old_recipe | old_recipe |  |  |  | 110 | FALSE |  | 309.7096 | 272.8314 | 353.3849 | 139.2611 | 111.1143 | 2.537571 | 34.43 | 34.25035 | 1.57661 | 317.7527 | 189.3358 | 18.96098 | 147.611 | 1.282667 | 5.27261 | TRUE | FALSE

## references
group | area_col | ref_spec | ref_area | ref_area_per_nm
old_recipe | auc_101_net | top3

## config
item | value
workbook | raw_data_received/08_27_26/PdO_data_0827.xlsx
sheets | old_recipe
run_table
expansion_final_over_deposited | 1.666667
substrate_policy | auto
substrate_ref_used | old_recipe: None
reference_spec | top3
reference_per_nm
despike | running median 0.4 deg, 5.0 robust sigma
snr_min | 3
objective_window_deg | 33.0-35.0
baseline_flanks_deg | (31.5, 32.5) & (35.5, 36.5)
fit_window_deg | 31.5-36.5
fit_center_bounds_deg | (33.2, 34.8)
fit_fwhm_bounds_deg | (0.12, 2.5)
scherrer | K=0.9, lambda=0.15406 nm, no instrumental correction
crystallinity_pct | 100 * max(auc_101_net, 0) / ref_area (ref per sheet, see 'references')
crystallinity_pct_thk | 100 * max(auc_101_net / thickness_final_nm, 0) / ref_area_per_nm