## per_sample
sample | run | replicate | Dep Temp (°C) | thickness_final_nm | auc_101_net | snr_fit | fit_fwhm | scherrer_nm | peak_detected | crystallinity_pct | crystallinity_pct_thk | mobility | carrier
01_02 | 2 | 1 | 25 | 8.5 | 69.04939 | 1.415713 | 1.386713 | 5.989368 | FALSE | 20.67811 |  | 4.36 | 1.74e+20
01_03 | 3 | 1 | 425 | 3.666667 | 64.1826 | 1.454032 | 2.40171 | 3.457407 | FALSE | 19.22066 |  | 3.89 | 1.96e+20
01_05 | 5 | 1 | 25 | 5.833333 | 32.75677 | 1.256374 | 2.5 | 3.318434 | FALSE | 9.809617 |  | 1.91 | 5.61e+19
01_07 | 7 | 1 | 25 | 14.33333 | 181.1658 | 6.841606 | 0.895992 | 9.268253 | TRUE | 54.25342 | 52.9391 | 7.25 | 5.66e+19
01_08 | 8 | 1 | 425 | 2.833333 | 53.19119 | 1.635583 | 2.5 | 3.318484 | FALSE | 15.92908 |  | 1.7 | 1.19e+20
01_09 | 9 | 1 | 425 | 16 | 278.8535 | 8.159827 | 0.9774795 | 8.494341 | TRUE | 83.50781 | 72.99679 | 2.98 | 5.51e+19
01_12 | 12 | 1 | 25 | 11.5 | 58.75415 | 1.475619 | 1.245528 | 6.673122 | FALSE | 17.59501 |  | 0.94 | 2.79e+20
01_14 | 14 | 1 | 425 | 13 | 282.1907 | 10.06153 | 0.9022952 | 9.202788 | TRUE | 84.50718 | 90.91738 | 9.91 | 1.74e+19
01_15 | 15 | 1 | 25 | 10.33333 | 93.06033 | 3.093982 | 1.11945 | 7.41808 | TRUE | 27.86863 | 37.72001 | 8.68 | 3.16e+19
01_19 | 19 | 1 | 25 | 3.166667 | 48.11056 | 1.443018 | 2.5 | 3.322324 | FALSE | 14.40759 |  | 2.28 | 2.36e+20
01_20 | 20 | 1 | 425 | 14.33333 | 193.417 | 5.471661 | 1.194571 | 6.951604 | TRUE | 57.92226 | 56.51907 | 7.28 | 2.5e+19
01_21 | 21 | 1 | 425 | 9 | 136.8533 | 2.982522 | 1.315082 | 6.313426 | FALSE | 40.98325 |  | 7.48 | 5.16e+19
01_22 | 22 | 1 | 25 | 12 | 99.21066 | 2.698163 | 1.158575 | 7.170131 | FALSE | 29.71046 |  | 5.58 | 1.28e+20
01_23 | 23 | 1 | 425 | 15 | 141.7145 | 4.496461 | 1.076623 | 7.708341 | TRUE | 42.43901 | 39.57041 | 0.92 | 5.01e+19
02_02 | 2 | 2 | 25 | 8.5 | 79.94879 | 2.088672 | 1.439486 | 5.769062 | FALSE | 23.94214 |  | 4.33 | 1.6e+20
02_03 | 3 | 2 | 425 | 3.666667 | 45.80758 | 1.299588 | 1.853546 | 4.476315 | FALSE | 13.71792 |  | 4.14 | 1.92e+20
02_05 | 5 | 2 | 25 | 5.833333 | 47.89414 | 1.308842 | 2.5 | 3.327036 | FALSE | 14.34278 |  | 2.62 | 4.6e+19
02_07 | 7 | 2 | 25 | 14.33333 | 195.8014 | 6.335387 | 0.8324448 | 9.975047 | TRUE | 58.63634 | 57.21585 | 6.71 | 5.85e+19
02_08 | 8 | 2 | 425 | 2.833333 | 42.2649 | 1.04481 | 1.463027 | 5.675593 | FALSE | 12.657 |  | 1.43 | 1.47e+20
02_09 | 9 | 2 | 425 | 16 | 305.368 | 9.365831 | 0.860377 | 9.649461 | TRUE | 91.44808 | 79.93762 | 3.14 | 4.55e+19
02_12 | 12 | 2 | 25 | 11.5 | 53.39785 | 1.44001 | 1.265082 | 6.566983 | FALSE | 15.99097 |  | 0.9 | 2.68e+20
02_14 | 14 | 2 | 425 | 13 | 107.117 | 3.75477 | 0.7270777 | 11.41987 | TRUE | 32.07815 | 34.5114
02_15 | 15 | 2 | 25 | 10.33333 | 79.91078 | 2.353896 | 1.129422 | 7.35314 | FALSE | 23.93075 |  | 8.91 | 3.17e+19
02_19 | 19 | 2 | 25 | 3.166667 | 32.4397 | 0.5439412 | 1.432147 | 5.801464 | FALSE | 9.714664 |  | 2.49 | 2.01e+20
02_20 | 20 | 2 | 425 | 14.33333 | 234.573 | 6.740072 | 1.019155 | 8.14781 | TRUE | 70.24719 | 68.54542 | 7.66 | 2.74e+19
02_21 | 21 | 2 | 425 | 9 | 138.6341 | 4.53579 | 1.305297 | 6.361091 | TRUE | 41.51652 | 64.51714 | 7.37 | 4.56e+19
02_22 | 22 | 2 | 25 | 12 | 73.19608 | 1.982376 | 1.094346 | 7.591575 | FALSE | 21.91991 |  | 4.98 | 1.38e+20
02_23 | 23 | 2 | 425 | 15 | 217.9209 | 5.858752 | 1.037074 | 8.002971 | TRUE | 65.26042 | 60.84925 | 1.01 | 3.87e+19
03_02 | 2 | 3 | 25 | 8.5 | 60.05968 | 1.845048 | 1.342064 | 6.189241 | FALSE | 17.98598 |  | 4.49 | 1.58e+20
03_03 | 3 | 3 | 425 | 3.666667 | 71.11442 | 1.913242 | 2.5 | 3.320046 | FALSE | 21.29652 |  | 4.26 | 1.83e+20
03_05 | 5 | 3 | 25 | 5.833333 | 30.71812 | 0.8375184 | 1.830206 | 4.542749 | FALSE | 9.199106 |  | 2.06 | 5.29e+19
03_07 | 7 | 3 | 25 | 14.33333 | 206.472 | 7.167488 | 0.8227077 | 10.09302 | TRUE | 61.83183 | 60.33392 | 6.58 | 5.81e+19
03_08 | 8 | 3 | 425 | 2.833333 | 42.05216 | 1.469112 | 2.5 | 3.316358 | FALSE | 12.59329 |  | 1.34 | 1.85e+20
03_09 | 9 | 3 | 425 | 16 | 332.665 | 11.80378 | 0.872902 | 9.510751 | TRUE | 99.62265 | 87.08328 | 2.84 | 5.06e+19
03_12 | 12 | 3 | 25 | 11.5 | 72.7834 | 1.912696 | 1.338112 | 6.208184 | FALSE | 21.79633 |  | 0.67 | 3.24e+20
03_14 | 14 | 3 | 425 | 13 | 363.7421 | 15.01174 | 0.7763066 | 10.69672 | TRUE | 108.9293 | 117.192 | 6.28 | 1.53e+19
03_15 | 15 | 3 | 25 | 10.33333 | 86.07242 | 3.061598 | 1.032127 | 8.042289 | TRUE | 25.77597 | 34.88761 | 8.94 | 3.26e+19
03_19 | 19 | 3 | 25 | 3.166667 | 48.50708 | 1.165072 | 2.419091 | 3.432813 | FALSE | 14.52634 |  | 2.47 | 2.12e+20
03_20 | 20 | 3 | 425 | 14.33333 | 255.8283 | 8.276105 | 0.9935578 | 8.357278 | TRUE | 76.61248 | 74.7565 | 7.67 | 2.59e+19
03_21 | 21 | 3 | 425 | 9 | 197.4541 | 4.688765 | 1.384633 | 5.996578 | TRUE | 59.13126 | 91.89064 | 7.67 | 4.95e+19
03_22 | 22 | 3 | 25 | 12 | 83.2151 | 2.048542 | 1.310743 | 6.337393 | FALSE | 24.92029 |  | 4.89 | 1.38e+20
03_23 | 23 | 3 | 425 | 15 | 196.5748 | 6.262897 | 1.110514 | 7.472791 | TRUE | 58.86795 | 54.88887 | 1.01 | 3.34e+19

## per_run
sheet | run | n | n_detected | auc_101_net_mean | auc_101_net_sd | auc_101_net_sem2 | auc_101_mean | auc_101_sd | auc_101_sem2 | crystallinity_pct_mean | crystallinity_pct_sd | crystallinity_pct_sem2 | crystallinity_pct_thk_mean | crystallinity_pct_thk_sd | crystallinity_pct_thk_sem2 | fit_fwhm_mean | fit_fwhm_sd | fit_fwhm_sem2 | scherrer_nm_mean | scherrer_nm_sd | scherrer_nm_sem2 | Dep Power (W) | O2 Flow (sccm) | Dep Press (mTorr) | Dep Temp (°C) | Ox Temp (°C) | Ox Press (atm) | Ox Time (min) | Vac Ann Temp (°C) | Vac Ann Time (min) | Dep Thickness (nm) | thickness_final_nm | mobility_mean | carrier_mean
sobol | 2 | 3 | 0 | 69.68596 | 9.959825 | 33.06604 | 73.88878 | 8.895768 | 26.37823 | 20.86874 | 2.982653 | 2.965406 | [9 empty] | 28 | 11.5 | 9.7 | 25 | 476.8 | 0.02 | 14.3 | 155.4 | 18.1 | 5.1 | 8.5 | 4.393333 | 1.64e+20
sobol | 3 | 3 | 0 | 60.3682 | 13.07751 | 57.00709 | 66.07663 | 9.297357 | 28.81362 | 18.07837 | 3.916301 | 5.112471 | [9 empty] | 40 | 9.1 | 3.4 | 425 | 262.5 | 0.02 | 71.7 | 400 | 57.9 | 2.2 | 3.666667 | 4.096667 | 1.9033e+20
sobol | 5 | 3 | 0 | 37.12301 | 9.383601 | 29.35065 | 43.58823 | 7.940366 | 21.01647 | 11.11717 | 2.810092 | 2.632205 | [9 empty] | 19 | 7 | 8.5 | 25 | 661.6 | 1 | 82.5 | 288.6 | 31 | 3.5 | 5.833333 | 2.196667 | 5.1667e+19
sobol | 7 | 3 | 3 | 194.4797 | 12.70477 | 53.80369 | 197.2509 | 12.84532 | 55.00072 | 58.24053 | 3.804676 | 4.825186 | 56.82962 | 3.712505 | 4.594232 | 0.8503815 | 0.03979878 | 0.000527981 | 9.778772 | 0.4460397 | 0.06631714 | 23 | 1.6 | 7.3 | 25 | 364.3 | 0.02 | 118 | 474.1 | 117 | 8.6 | 14.33333 | 6.846667 | 5.7733e+19
sobol | 8 | 3 | 0 | 45.83608 | 6.370601 | 13.52819 | 52.99547 | 7.05268 | 16.5801 | 13.72646 | 1.907794 | 1.213226 | [9 empty] | 8 | 14.2 | 2.6 | 425 | 594.5 | 1 | 26.1 | 48.9 | 14.6 | 1.7 | 2.833333 | 1.49 | 1.5033e+20
sobol | 9 | 3 | 3 | 305.6288 | 26.9067 | 241.3236 | 307.2364 | 27.84934 | 258.5286 | 91.52618 | 8.057707 | 21.64222 | 80.0059 | 7.043494 | 16.53694 | 0.9035862 | 0.06429922 | 0.00137813 | 9.218185 | 0.6306918 | 0.1325907 | 7 | 8.7 | 7.6 | 425 | 429.6 | 1 | 81 | 229.6 | 42.4 | 9.6 | 16 | 2.986667 | 5.04e+19
sobol | 12 | 3 | 0 | 61.64513 | 10.01091 | 33.40607 | 66.93853 | 9.548605 | 30.39195 | 18.46077 | 2.99795 | 2.995901 | [9 empty] | 15 | 11.3 | 5.3 | 25 | 231.1 | 1 | 20.3 | 83.7 | 3.6 | 6.9 | 11.5 | 0.8366667 | 2.9033e+20
sobol | 14 | 3 | 3 | 251.0166 | 131.122 | 5730.995 | 253.988 | 129.0026 | 5547.22 | 75.17153 | 39.2669 | 513.9631 | 80.87359 | 42.24545 | 594.8926 | 0.8018932 | 0.09036758 | 0.0027221 | 10.43979 | 1.13065 | 0.4261232 | 36 | 13.4 | 6.3 | 425 | 694.7 | 0.02 | 1.1 | 217.4 | 29.1 | 7.8 | 13 | 8.095 | 1.635e+19
sobol | 15 | 3 | 2 | 86.34784 | 6.579098 | 14.42818 | 93.06933 | 5.192357 | 8.986859 | 25.85845 | 1.970232 | 1.293938 | 36.30381 | 2.002807 | 2.005619 | 1.075789 | 0.06174619 | 0.001906296 | 7.730184 | 0.441382 | 0.09740903 | 27 | 6 | 4.5 | 25 | 649.3 | 0.02 | 62.7 | 362.2 | 46.5 | 6.2 | 10.33333 | 8.843333 | 3.1967e+19
sobol | 19 | 3 | 0 | 43.01911 | 9.164188 | 27.99412 | 51.58091 | 5.447194 | 9.890641 | 12.88286 | 2.744385 | 2.510549 | [9 empty] | 37 | 0.8 | 5.2 | 25 | 497.4 | 1 | 43.8 | 512.8 | 6.1 | 1.9 | 3.166667 | 2.413333 | 2.1633e+20
sobol | 20 | 3 | 3 | 227.9394 | 31.73005 | 335.5987 | 228.7909 | 31.95645 | 340.4048 | 68.26065 | 9.502147 | 30.09693 | 66.60699 | 9.271953 | 28.65637 | 1.069095 | 0.1094168 | 0.003990676 | 7.818897 | 0.7583651 | 0.1917059 | 12 | 12.8 | 8.8 | 425 | 539 | 0.02 | 68.2 | 178.3 | 110.4 | 8.6 | 14.33333 | 7.536667 | 2.61e+19
sobol | 21 | 3 | 2 | 157.6472 | 34.48531 | 396.4122 | 158.8853 | 33.40776 | 372.0261 | 47.21034 | 10.32726 | 35.55077 | 78.20389 | 19.35599 | 187.3271 | 1.344965 | 0.05609926 | 0.001573563 | 6.178835 | 0.2577497 | 0.03321746 | 17 | 3.1 | 6.1 | 425 | 576.5 | 0.02 | 54.5 | 454.7 | 24.7 | 5.4 | 9 | 7.506667 | 4.89e+19
sobol | 22 | 3 | 0 | 85.20728 | 13.12121 | 57.38873 | 89.84997 | 10.98222 | 40.20305 | 25.51689 | 3.929388 | 5.146697 | [9 empty] | 32 | 10.7 | 3.9 | 25 | 384.9 | 1 | 86.4 | 116.8 | 98.5 | 7.2 | 12 | 5.15 | 1.3467e+20
sobol | 23 | 3 | 3 | 185.4034 | 39.31227 | 515.1515 | 188.4616 | 38.62197 | 497.2188 | 55.52246 | 11.77278 | 46.19947 | 51.76951 | 10.97702 | 40.165 | 1.074737 | 0.03675655 | 0.0004503479 | 7.728034 | 0.2656381 | 0.0235212 | 21 | 8.1 | 9.1 | 425 | 280.5 | 1 | 30 | 263.1 | 67.1 | 9 | 15 | 0.98 | 4.0733e+19

## halo_check
sample | run | replicate | thickness_from_name | t_final | Dep Temp (°C) | slide_amorphous | substrate_scale | halo_area | peak_area | forced_ratio_pct
01_02 | 2 | 1 |  | 8.5 | 25 | TRUE | 0.56 | 2347.03 | 69.05 | 2.86
01_03 | 3 | 1 |  | 3.7 | 425 | TRUE | 0.54 | 2191.27 | 64.18 | 2.85
01_05 | 5 | 1 |  | 5.8 | 25 | TRUE | 0.51 | 1778.53 | 32.76 | 1.81
01_07 | 7 | 1 |  | 14.3 | 25 | FALSE | 0.51 | 1494.56 | 181.17 | 10.81
01_08 | 8 | 1 |  | 2.8 | 425 | TRUE | 0.55 | 2044.85 | 53.19 | 2.54
01_09 | 9 | 1 |  | 16 | 425 | FALSE | 0.54 | 2334.13 | 278.85 | 10.67
01_12 | 12 | 1 |  | 11.5 | 25 | TRUE | 0.54 | 1705.43 | 58.75 | 3.33
01_14 | 14 | 1 |  | 13 | 425 | FALSE | 0.53 | 2439.19 | 282.19 | 10.37
01_15 | 15 | 1 |  | 10.3 | 25 | TRUE | 0.53 | 2036.13 | 93.06 | 4.37
01_19 | 19 | 1 |  | 3.2 | 25 | TRUE | 0.55 | 2931.38 | 48.11 | 1.61
01_20 | 20 | 1 |  | 14.3 | 425 | FALSE | 0.54 | 2627.96 | 193.42 | 6.86
01_21 | 21 | 1 |  | 9 | 425 | FALSE | 0.54 | 2311.28 | 136.85 | 5.59
01_22 | 22 | 1 |  | 12 | 25 | TRUE | 0.56 | 2508.44 | 99.21 | 3.8
01_23 | 23 | 1 |  | 15 | 425 | FALSE | 0.51 | 1769.3 | 141.71 | 7.42
02_02 | 2 | 2 |  | 8.5 | 25 | TRUE | 0.54 | 2079.3 | 79.95 | 3.7
02_03 | 3 | 2 |  | 3.7 | 425 | TRUE | 0.55 | 2763.27 | 45.81 | 1.63
02_05 | 5 | 2 |  | 5.8 | 25 | TRUE | 0.55 | 2243.75 | 47.89 | 2.09
02_07 | 7 | 2 |  | 14.3 | 25 | FALSE | 0.6 | 3129.54 | 195.8 | 5.89
02_08 | 8 | 2 |  | 2.8 | 425 | TRUE | 0.58 | 2785.36 | 42.26 | 1.49
02_09 | 9 | 2 |  | 16 | 425 | FALSE | 0.58 | 2628.97 | 305.37 | 10.41
02_12 | 12 | 2 |  | 11.5 | 25 | TRUE | 0.53 | 2310.31 | 53.4 | 2.26
02_14 | 14 | 2 |  | 13 | 425 | FALSE | 0.56 | 2526.3 | 107.12 | 4.07
02_15 | 15 | 2 |  | 10.3 | 25 | TRUE | 0.54 | 2357.63 | 79.91 | 3.28
02_19 | 19 | 2 |  | 3.2 | 25 | TRUE | 0.56 | 2307.35 | 32.44 | 1.39
02_20 | 20 | 2 |  | 14.3 | 425 | FALSE | 0.55 | 2885.83 | 234.57 | 7.52
02_21 | 21 | 2 |  | 9 | 425 | FALSE | 0.54 | 2409.72 | 138.63 | 5.44
02_22 | 22 | 2 |  | 12 | 25 | TRUE | 0.56 | 2212.02 | 73.2 | 3.2
02_23 | 23 | 2 |  | 15 | 425 | FALSE | 0.52 | 2299.31 | 217.92 | 8.66
03_02 | 2 | 3 |  | 8.5 | 25 | TRUE | 0.55 | 2295.75 | 60.06 | 2.55
03_03 | 3 | 3 |  | 3.7 | 425 | TRUE | 0.54 | 2020.36 | 71.11 | 3.4
03_05 | 5 | 3 |  | 5.8 | 25 | TRUE | 0.55 | 2186.86 | 30.72 | 1.39
03_07 | 7 | 3 |  | 14.3 | 25 | FALSE | 0.56 | 2555.83 | 206.47 | 7.47
03_08 | 8 | 3 |  | 2.8 | 425 | TRUE | 0.53 | 2636.68 | 42.05 | 1.57
03_09 | 9 | 3 |  | 16 | 425 | FALSE | 0.55 | 2830.56 | 332.67 | 10.52
03_12 | 12 | 3 |  | 11.5 | 25 | TRUE | 0.56 | 1981.62 | 72.78 | 3.54
03_14 | 14 | 3 |  | 13 | 425 | FALSE | 0.55 | 2780.58 | 363.74 | 11.57
03_15 | 15 | 3 |  | 10.3 | 25 | TRUE | 0.56 | 2326.6 | 86.07 | 3.57
03_19 | 19 | 3 |  | 3.2 | 25 | TRUE | 0.54 | 2861.41 | 48.51 | 1.67
03_20 | 20 | 3 |  | 14.3 | 425 | FALSE | 0.54 | 2522.44 | 255.83 | 9.21
03_21 | 21 | 3 |  | 9 | 425 | FALSE | 0.53 | 2105.27 | 197.45 | 8.57
03_22 | 22 | 3 |  | 12 | 25 | TRUE | 0.57 | 2204.19 | 83.22 | 3.64
03_23 | 23 | 3 |  | 15 | 425 | FALSE | 0.47 | 1568.59 | 196.57 | 11.14