## Sheet1
factor | levels | n_low | n_high | F | p_value
Dep Power (W) | split @ median=21 | 9 | 9 | 33.7957 | 0
Ox Press (atm) | binary | 9 | 9 | 33.7957 | 0
Dep Thickness (nm) | split @ median=4.3 | 9 | 9 | 9.6173 | 0.0069
Ox Temp (°C) | split @ median=453.2 | 9 | 9 | 7.1704 | 0.0165
Vac Ann Time (min) | split @ median=36.7 | 9 | 9 | 7.1704 | 0.0165
Dep Temp (°C) | binary | 9 | 9 | 4.3531 | 0.0533
Vac Ann Temp (°C) | split @ median=259.1 | 9 | 9 | 3.1588 | 0.0945
Dep Press (mTorr) | split @ median=7.45 | 9 | 9 | 1.2748 | 0.2755
Ox Time (min) | split @ median=76.35 | 9 | 9 | 0.6321 | 0.4382
O2 Flow (sccm) | split @ median=8.9 | 9 | 9 | 0.6321 | 0.4382