## Batch2_full
Base_Run_ID | Replicate | Dep Power (W) | O2 Flow (sccm) | Dep Press (mTorr) | Dep Temp (°C) | Ox Temp (°C) | Ox Press (atm) | Ox Time (min) | Vac Ann Temp (°C) | Vac Ann Time (min) | Dep Thickness (nm) | Batch
1 | 1 | 10 | 10.6 | 6.1 | 425 | 491.8 | 1 | 115.9 | 408.7 | 84.6 | 8.2 | Batch 2
1 | 2 | 10 | 10.6 | 6.1 | 425 | 491.8 | 1 | 115.9 | 408.7 | 84.6 | 8.2 | Batch 2
1 | 3 | 10 | 10.6 | 6.1 | 425 | 491.8 | 1 | 115.9 | 408.7 | 84.6 | 8.2 | Batch 2
2 | 1 | 15 | 0.7 | 9 | 425 | 379.3 | 1 | 8.7 | 33.9 | 50.5 | 4.6 | Batch 2
2 | 2 | 15 | 0.7 | 9 | 425 | 379.3 | 1 | 8.7 | 33.9 | 50.5 | 4.6 | Batch 2
2 | 3 | 15 | 0.7 | 9 | 425 | 379.3 | 1 | 8.7 | 33.9 | 50.5 | 4.6 | Batch 2
3 | 1 | 31 | 12.8 | 5 | 25 | 580.2 | 0.02 | 104.2 | 336.6 | 66.2 | 7 | Batch 2
3 | 2 | 31 | 12.8 | 5 | 25 | 580.2 | 0.02 | 104.2 | 336.6 | 66.2 | 7 | Batch 2
3 | 3 | 31 | 12.8 | 5 | 25 | 580.2 | 0.02 | 104.2 | 336.6 | 66.2 | 7 | Batch 2
4 | 1 | 22 | 5.4 | 7.8 | 425 | 684 | 0.02 | 42.1 | 433.3 | 97.5 | 9.7 | Batch 2
4 | 2 | 22 | 5.4 | 7.8 | 425 | 684 | 0.02 | 42.1 | 433.3 | 97.5 | 9.7 | Batch 2
4 | 3 | 22 | 5.4 | 7.8 | 425 | 684 | 0.02 | 42.1 | 433.3 | 97.5 | 9.7 | Batch 2
5 | 1 | 7 | 18.1 | 2.2 | 25 | 276.8 | 1 | 70.3 | 198.6 | 25.6 | 2.9 | Batch 2
5 | 2 | 7 | 18.1 | 2.2 | 25 | 276.8 | 1 | 70.3 | 198.6 | 25.6 | 2.9 | Batch 2
5 | 3 | 7 | 18.1 | 2.2 | 25 | 276.8 | 1 | 70.3 | 198.6 | 25.6 | 2.9 | Batch 2
6 | 1 | 8 | 5.2 | 7.1 | 25 | 747 | 1 | 6.9 | 59.5 | 53.9 | 8.5 | Batch 2
6 | 2 | 8 | 5.2 | 7.1 | 25 | 747 | 1 | 6.9 | 59.5 | 53.9 | 8.5 | Batch 2
6 | 3 | 8 | 5.2 | 7.1 | 25 | 747 | 1 | 6.9 | 59.5 | 53.9 | 8.5 | Batch 2
7 | 1 | 23 | 12.2 | 2.9 | 425 | 216.8 | 0.02 | 91.2 | 294.5 | 70.1 | 1.9 | Batch 2
7 | 2 | 23 | 12.2 | 2.9 | 425 | 216.8 | 0.02 | 91.2 | 294.5 | 70.1 | 1.9 | Batch 2
7 | 3 | 23 | 12.2 | 2.9 | 425 | 216.8 | 0.02 | 91.2 | 294.5 | 70.1 | 1.9 | Batch 2
8 | 1 | 35 | 9.7 | 8.2 | 25 | 452.2 | 0.02 | 32.4 | 459 | 94.1 | 3.6 | Batch 2
8 | 2 | 35 | 9.7 | 8.2 | 25 | 452.2 | 0.02 | 32.4 | 459 | 94.1 | 3.6 | Batch 2
8 | 3 | 35 | 9.7 | 8.2 | 25 | 452.2 | 0.02 | 32.4 | 459 | 94.1 | 3.6 | Batch 2
9 | 1 | 19 | 17.3 | 5.8 | 425 | 513.8 | 1 | 64.3 | 156.5 | 21.6 | 5.7 | Batch 2
9 | 2 | 19 | 17.3 | 5.8 | 425 | 513.8 | 1 | 64.3 | 156.5 | 21.6 | 5.7 | Batch 2
9 | 3 | 19 | 17.3 | 5.8 | 425 | 513.8 | 1 | 64.3 | 156.5 | 21.6 | 5.7 | Batch 2
10 | 1 | 14 | 7.5 | 3.1 | 425 | 626.3 | 1 | 50.7 | 548.8 | 113 | 2.6 | Batch 2
10 | 2 | 14 | 7.5 | 3.1 | 425 | 626.3 | 1 | 50.7 | 548.8 | 113 | 2.6 | Batch 2
10 | 3 | 14 | 7.5 | 3.1 | 425 | 626.3 | 1 | 50.7 | 548.8 | 113 | 2.6 | Batch 2
11 | 1 | 40 | 19.4 | 6.9 | 25 | 414.7 | 0.02 | 75.1 | 248.2 | 11 | 8.9 | Batch 2
11 | 2 | 40 | 19.4 | 6.9 | 25 | 414.7 | 0.02 | 75.1 | 248.2 | 11 | 8.9 | Batch 2
11 | 3 | 40 | 19.4 | 6.9 | 25 | 414.7 | 0.02 | 75.1 | 248.2 | 11 | 8.9 | Batch 2
12 | 1 | 28 | 2.4 | 4.1 | 425 | 329.3 | 0.02 | 18.6 | 148.4 | 35 | 7.3 | Batch 2
12 | 2 | 28 | 2.4 | 4.1 | 425 | 329.3 | 0.02 | 18.6 | 148.4 | 35 | 7.3 | Batch 2
12 | 3 | 28 | 2.4 | 4.1 | 425 | 329.3 | 0.02 | 18.6 | 148.4 | 35 | 7.3 | Batch 2
13 | 1 | 4 | 15 | 10 | 25 | 709.5 | 1 | 110.4 | 385.1 | 80.7 | 5.4 | Batch 2
13 | 2 | 4 | 15 | 10 | 25 | 709.5 | 1 | 110.4 | 385.1 | 80.7 | 5.4 | Batch 2
13 | 3 | 4 | 15 | 10 | 25 | 709.5 | 1 | 110.4 | 385.1 | 80.7 | 5.4 | Batch 2
14 | 1 | 4 | 8.5 | 3.1 | 425 | 305.2 | 0.02 | 33.3 | 311.9 | 98.4 | 3 | Batch 2
14 | 2 | 4 | 8.5 | 3.1 | 425 | 305.2 | 0.02 | 33.3 | 311.9 | 98.4 | 3 | Batch 2
14 | 3 | 4 | 8.5 | 3.1 | 425 | 305.2 | 0.02 | 33.3 | 311.9 | 98.4 | 3 | Batch 2
15 | 1 | 28 | 16.3 | 7 | 25 | 656.2 | 1 | 65.3 | 75 | 26 | 9.6 | Batch 2
15 | 2 | 28 | 16.3 | 7 | 25 | 656.2 | 1 | 65.3 | 75 | 26 | 9.6 | Batch 2
15 | 3 | 28 | 16.3 | 7 | 25 | 656.2 | 1 | 65.3 | 75 | 26 | 9.6 | Batch 2
16 | 1 | 40 | 3.7 | 4.1 | 425 | 608.1 | 1 | 5.9 | 174 | 49.8 | 6.8 | Batch 2
16 | 2 | 40 | 3.7 | 4.1 | 425 | 608.1 | 1 | 5.9 | 174 | 49.8 | 6.8 | Batch 2
16 | 3 | 40 | 3.7 | 4.1 | 425 | 608.1 | 1 | 5.9 | 174 | 49.8 | 6.8 | Batch 2
17 | 1 | 14 | 10.9 | 9.8 | 25 | 350.8 | 0.02 | 90.3 | 474.3 | 66 | 4.8 | Batch 2
17 | 2 | 14 | 10.9 | 9.8 | 25 | 350.8 | 0.02 | 90.3 | 474.3 | 66 | 4.8 | Batch 2
17 | 3 | 14 | 10.9 | 9.8 | 25 | 350.8 | 0.02 | 90.3 | 474.3 | 66 | 4.8 | Batch 2
18 | 1 | 19 | 1 | 7.2 | 25 | 463.3 | 0.02 | 17.7 | 230.8 | 39.3 | 7.8 | Batch 2
18 | 2 | 19 | 1 | 7.2 | 25 | 463.3 | 0.02 | 17.7 | 230.8 | 39.3 | 7.8 | Batch 2
18 | 3 | 19 | 1 | 7.2 | 25 | 463.3 | 0.02 | 17.7 | 230.8 | 39.3 | 7.8 | Batch 2
19 | 1 | 35 | 13.7 | 2.8 | 425 | 570.6 | 1 | 109.5 | 533.4 | 85 | 1.5 | Batch 2
19 | 2 | 35 | 13.7 | 2.8 | 425 | 570.6 | 1 | 109.5 | 533.4 | 85 | 1.5 | Batch 2
19 | 3 | 35 | 13.7 | 2.8 | 425 | 570.6 | 1 | 109.5 | 533.4 | 85 | 1.5 | Batch 2
20 | 1 | 23 | 6.3 | 8.1 | 25 | 768.7 | 1 | 51.6 | 367.6 | 108.9 | 4.3 | Batch 2
20 | 2 | 23 | 6.3 | 8.1 | 25 | 768.7 | 1 | 51.6 | 367.6 | 108.9 | 4.3 | Batch 2
20 | 3 | 23 | 6.3 | 8.1 | 25 | 768.7 | 1 | 51.6 | 367.6 | 108.9 | 4.3 | Batch 2
21 | 1 | 9 | 18.4 | 5.9 | 425 | 267.7 | 0.02 | 76 | 133 | 7 | 6.2 | Batch 2
21 | 2 | 9 | 18.4 | 5.9 | 425 | 267.7 | 0.02 | 76 | 133 | 7 | 6.2 | Batch 2
21 | 3 | 9 | 18.4 | 5.9 | 425 | 267.7 | 0.02 | 76 | 133 | 7 | 6.2 | Batch 2
22 | 1 | 7 | 4.3 | 8.8 | 425 | 699.8 | 0.02 | 26.9 | 256.5 | 35.3 | 5 | Batch 2
22 | 2 | 7 | 4.3 | 8.8 | 425 | 699.8 | 0.02 | 26.9 | 256.5 | 35.3 | 5 | Batch 2
22 | 3 | 7 | 4.3 | 8.8 | 425 | 699.8 | 0.02 | 26.9 | 256.5 | 35.3 | 5 | Batch 2
23 | 1 | 21 | 11.8 | 5.2 | 25 | 338.3 | 1 | 115 | 491.3 | 81.5 | 7.7 | Batch 2
23 | 2 | 21 | 11.8 | 5.2 | 25 | 338.3 | 1 | 115 | 491.3 | 81.5 | 7.7 | Batch 2
23 | 3 | 21 | 11.8 | 5.2 | 25 | 338.3 | 1 | 115 | 491.3 | 81.5 | 7.7 | Batch 2

## Batch2_unique
Dep Power (W) | O2 Flow (sccm) | Dep Press (mTorr) | Dep Temp (°C) | Ox Temp (°C) | Ox Press (atm) | Ox Time (min) | Vac Ann Temp (°C) | Vac Ann Time (min) | Dep Thickness (nm) | Batch
10 | 10.6 | 6.1 | 425 | 491.8 | 1 | 115.9 | 408.7 | 84.6 | 8.2 | Batch 2
15 | 0.7 | 9 | 425 | 379.3 | 1 | 8.7 | 33.9 | 50.5 | 4.6 | Batch 2
31 | 12.8 | 5 | 25 | 580.2 | 0.02 | 104.2 | 336.6 | 66.2 | 7 | Batch 2
22 | 5.4 | 7.8 | 425 | 684 | 0.02 | 42.1 | 433.3 | 97.5 | 9.7 | Batch 2
7 | 18.1 | 2.2 | 25 | 276.8 | 1 | 70.3 | 198.6 | 25.6 | 2.9 | Batch 2
8 | 5.2 | 7.1 | 25 | 747 | 1 | 6.9 | 59.5 | 53.9 | 8.5 | Batch 2
23 | 12.2 | 2.9 | 425 | 216.8 | 0.02 | 91.2 | 294.5 | 70.1 | 1.9 | Batch 2
35 | 9.7 | 8.2 | 25 | 452.2 | 0.02 | 32.4 | 459 | 94.1 | 3.6 | Batch 2
19 | 17.3 | 5.8 | 425 | 513.8 | 1 | 64.3 | 156.5 | 21.6 | 5.7 | Batch 2
14 | 7.5 | 3.1 | 425 | 626.3 | 1 | 50.7 | 548.8 | 113 | 2.6 | Batch 2
40 | 19.4 | 6.9 | 25 | 414.7 | 0.02 | 75.1 | 248.2 | 11 | 8.9 | Batch 2
28 | 2.4 | 4.1 | 425 | 329.3 | 0.02 | 18.6 | 148.4 | 35 | 7.3 | Batch 2
4 | 15 | 10 | 25 | 709.5 | 1 | 110.4 | 385.1 | 80.7 | 5.4 | Batch 2
4 | 8.5 | 3.1 | 425 | 305.2 | 0.02 | 33.3 | 311.9 | 98.4 | 3 | Batch 2
28 | 16.3 | 7 | 25 | 656.2 | 1 | 65.3 | 75 | 26 | 9.6 | Batch 2
40 | 3.7 | 4.1 | 425 | 608.1 | 1 | 5.9 | 174 | 49.8 | 6.8 | Batch 2
14 | 10.9 | 9.8 | 25 | 350.8 | 0.02 | 90.3 | 474.3 | 66 | 4.8 | Batch 2
19 | 1 | 7.2 | 25 | 463.3 | 0.02 | 17.7 | 230.8 | 39.3 | 7.8 | Batch 2
35 | 13.7 | 2.8 | 425 | 570.6 | 1 | 109.5 | 533.4 | 85 | 1.5 | Batch 2
23 | 6.3 | 8.1 | 25 | 768.7 | 1 | 51.6 | 367.6 | 108.9 | 4.3 | Batch 2
9 | 18.4 | 5.9 | 425 | 267.7 | 0.02 | 76 | 133 | 7 | 6.2 | Batch 2
7 | 4.3 | 8.8 | 425 | 699.8 | 0.02 | 26.9 | 256.5 | 35.3 | 5 | Batch 2
21 | 11.8 | 5.2 | 25 | 338.3 | 1 | 115 | 491.3 | 81.5 | 7.7 | Batch 2

## Batch1_plus_2
Base_Run_ID | Replicate | Dep Power (W) | O2 Flow (sccm) | Dep Press (mTorr) | Dep Temp (°C) | Ox Temp (°C) | Ox Press (atm) | Ox Time (min) | Vac Ann Temp (°C) | Vac Ann Time (min) | Dep Thickness (nm) | Batch | Cumulative_Run_ID
1 | 1 | 3 | 4.4 | 4.3 | 425 | 557 | 1 | 98.8 | 584.1 | 90.1 | 7.7 | Batch 1 | 1
1 | 2 | 3 | 4.4 | 4.3 | 425 | 557 | 1 | 98.8 | 584.1 | 90.1 | 7.7 | Batch 1 | 1
1 | 3 | 3 | 4.4 | 4.3 | 425 | 557 | 1 | 98.8 | 584.1 | 90.1 | 7.7 | Batch 1 | 1
2 | 1 | 28 | 11.5 | 9.7 | 25 | 476.8 | 0.02 | 14.3 | 155.4 | 18.1 | 5.1 | Batch 1 | 2
2 | 2 | 28 | 11.5 | 9.7 | 25 | 476.8 | 0.02 | 14.3 | 155.4 | 18.1 | 5.1 | Batch 1 | 2
2 | 3 | 28 | 11.5 | 9.7 | 25 | 476.8 | 0.02 | 14.3 | 155.4 | 18.1 | 5.1 | Batch 1 | 2
3 | 1 | 40 | 9.1 | 3.4 | 425 | 262.5 | 0.02 | 71.7 | 400 | 57.9 | 2.2 | Batch 1 | 3
3 | 2 | 40 | 9.1 | 3.4 | 425 | 262.5 | 0.02 | 71.7 | 400 | 57.9 | 2.2 | Batch 1 | 3
3 | 3 | 40 | 9.1 | 3.4 | 425 | 262.5 | 0.02 | 71.7 | 400 | 57.9 | 2.2 | Batch 1 | 3
4 | 1 | 14 | 16.9 | 6.6 | 25 | 774.1 | 1 | 39.9 | 728.4 | 73.6 | 9.3 | Batch 1 | 4
4 | 2 | 14 | 16.9 | 6.6 | 25 | 774.1 | 1 | 39.9 | 728.4 | 73.6 | 9.3 | Batch 1 | 4
4 | 3 | 14 | 16.9 | 6.6 | 25 | 774.1 | 1 | 39.9 | 728.4 | 73.6 | 9.3 | Batch 1 | 4
5 | 1 | 19 | 7 | 8.5 | 25 | 661.6 | 1 | 82.5 | 288.6 | 31 | 3.5 | Batch 1 | 5
5 | 2 | 19 | 7 | 8.5 | 25 | 661.6 | 1 | 82.5 | 288.6 | 31 | 3.5 | Batch 1 | 5
5 | 3 | 19 | 7 | 8.5 | 25 | 661.6 | 1 | 82.5 | 288.6 | 31 | 3.5 | Batch 1 | 5
6 | 1 | 34 | 19.1 | 5.6 | 425 | 300 | 0.02 | 58.2 | 620.4 | 77.2 | 5.9 | Batch 1 | 6
6 | 2 | 34 | 19.1 | 5.6 | 425 | 300 | 0.02 | 58.2 | 620.4 | 77.2 | 5.9 | Batch 1 | 6
6 | 3 | 34 | 19.1 | 5.6 | 425 | 300 | 0.02 | 58.2 | 620.4 | 77.2 | 5.9 | Batch 1 | 6
7 | 1 | 23 | 1.6 | 7.3 | 25 | 364.3 | 0.02 | 118 | 474.1 | 117 | 8.6 | Batch 1 | 7
7 | 2 | 23 | 1.6 | 7.3 | 25 | 364.3 | 0.02 | 118 | 474.1 | 117 | 8.6 | Batch 1 | 7
7 | 3 | 23 | 1.6 | 7.3 | 25 | 364.3 | 0.02 | 118 | 474.1 | 117 | 8.6 | Batch 1 | 7
8 | 1 | 8 | 14.2 | 2.6 | 425 | 594.5 | 1 | 26.1 | 48.9 | 14.6 | 1.7 | Batch 1 | 8
8 | 2 | 8 | 14.2 | 2.6 | 425 | 594.5 | 1 | 26.1 | 48.9 | 14.6 | 1.7 | Batch 1 | 8
8 | 3 | 8 | 14.2 | 2.6 | 425 | 594.5 | 1 | 26.1 | 48.9 | 14.6 | 1.7 | Batch 1 | 8
9 | 1 | 7 | 8.7 | 7.6 | 425 | 429.6 | 1 | 81 | 229.6 | 42.4 | 9.6 | Batch 1 | 9
9 | 2 | 7 | 8.7 | 7.6 | 425 | 429.6 | 1 | 81 | 229.6 | 42.4 | 9.6 | Batch 1 | 9
9 | 3 | 7 | 8.7 | 7.6 | 425 | 429.6 | 1 | 81 | 229.6 | 42.4 | 9.6 | Batch 1 | 9
10 | 1 | 22 | 15.7 | 2.4 | 25 | 536.8 | 0.02 | 45.4 | 655.2 | 88.1 | 3 | Batch 1 | 10
10 | 2 | 22 | 15.7 | 2.4 | 25 | 536.8 | 0.02 | 45.4 | 655.2 | 88.1 | 3 | Batch 1 | 10
10 | 3 | 22 | 15.7 | 2.4 | 25 | 536.8 | 0.02 | 45.4 | 655.2 | 88.1 | 3 | Batch 1 | 10
11 | 1 | 31 | 3.7 | 8.7 | 425 | 732.2 | 0.02 | 108.5 | 415.1 | 105.6 | 4.7 | Batch 1 | 11
11 | 2 | 31 | 3.7 | 8.7 | 425 | 732.2 | 0.02 | 108.5 | 415.1 | 105.6 | 4.7 | Batch 1 | 11
11 | 3 | 31 | 3.7 | 8.7 | 425 | 732.2 | 0.02 | 108.5 | 415.1 | 105.6 | 4.7 | Batch 1 | 11
12 | 1 | 15 | 11.3 | 5.3 | 25 | 231.1 | 1 | 20.3 | 83.7 | 3.6 | 6.9 | Batch 1 | 12
12 | 2 | 15 | 11.3 | 5.3 | 25 | 231.1 | 1 | 20.3 | 83.7 | 3.6 | 6.9 | Batch 1 | 12
12 | 3 | 15 | 11.3 | 5.3 | 25 | 231.1 | 1 | 20.3 | 83.7 | 3.6 | 6.9 | Batch 1 | 12
13 | 1 | 10 | 1.5 | 3.7 | 25 | 343.6 | 1 | 96.8 | 546.2 | 101.5 | 1.5 | Batch 1 | 13
13 | 2 | 10 | 1.5 | 3.7 | 25 | 343.6 | 1 | 96.8 | 546.2 | 101.5 | 1.5 | Batch 1 | 13
13 | 3 | 10 | 1.5 | 3.7 | 25 | 343.6 | 1 | 96.8 | 546.2 | 101.5 | 1.5 | Batch 1 | 13
14 | 1 | 36 | 13.4 | 6.3 | 425 | 694.7 | 0.02 | 1.1 | 217.4 | 29.1 | 7.8 | Batch 1 | 14
14 | 2 | 36 | 13.4 | 6.3 | 425 | 694.7 | 0.02 | 1.1 | 217.4 | 29.1 | 7.8 | Batch 1 | 14
14 | 3 | 36 | 13.4 | 6.3 | 425 | 694.7 | 0.02 | 1.1 | 217.4 | 29.1 | 7.8 | Batch 1 | 14
15 | 1 | 27 | 6 | 4.5 | 25 | 649.3 | 0.02 | 62.7 | 362.2 | 46.5 | 6.2 | Batch 1 | 15
15 | 2 | 27 | 6 | 4.5 | 25 | 649.3 | 0.02 | 62.7 | 362.2 | 46.5 | 6.2 | Batch 1 | 15
15 | 3 | 27 | 6 | 4.5 | 25 | 649.3 | 0.02 | 62.7 | 362.2 | 46.5 | 6.2 | Batch 1 | 15
16 | 1 | 2 | 18.5 | 9.5 | 425 | 392.1 | 1 | 34.7 | 790.5 | 62.7 | 4.4 | Batch 1 | 16
16 | 2 | 2 | 18.5 | 9.5 | 425 | 392.1 | 1 | 34.7 | 790.5 | 62.7 | 4.4 | Batch 1 | 16
16 | 3 | 2 | 18.5 | 9.5 | 425 | 392.1 | 1 | 34.7 | 790.5 | 62.7 | 4.4 | Batch 1 | 16
17 | 1 | 0 | 5.4 | 2.1 | 25 | 790.9 | 0.02 | 10.8 | 322.7 | 85.6 | 5.7 | Batch 1 | 17
17 | 2 | 0 | 5.4 | 2.1 | 25 | 790.9 | 0.02 | 10.8 | 322.7 | 85.6 | 5.7 | Batch 1 | 17
17 | 3 | 0 | 5.4 | 2.1 | 25 | 790.9 | 0.02 | 10.8 | 322.7 | 85.6 | 5.7 | Batch 1 | 17
18 | 1 | 26 | 17.9 | 7.9 | 425 | 243 | 1 | 102.5 | 757.3 | 37.6 | 3.5 | Batch 1 | 18
18 | 2 | 26 | 17.9 | 7.9 | 425 | 243 | 1 | 102.5 | 757.3 | 37.6 | 3.5 | Batch 1 | 18
18 | 3 | 26 | 17.9 | 7.9 | 425 | 243 | 1 | 102.5 | 757.3 | 37.6 | 3.5 | Batch 1 | 18
19 | 1 | 37 | 0.8 | 5.2 | 25 | 497.4 | 1 | 43.8 | 512.8 | 6.1 | 1.9 | Batch 1 | 19
19 | 2 | 37 | 0.8 | 5.2 | 25 | 497.4 | 1 | 43.8 | 512.8 | 6.1 | 1.9 | Batch 1 | 19
19 | 3 | 37 | 0.8 | 5.2 | 25 | 497.4 | 1 | 43.8 | 512.8 | 6.1 | 1.9 | Batch 1 | 19
20 | 1 | 12 | 12.8 | 8.8 | 425 | 539 | 0.02 | 68.2 | 178.3 | 110.4 | 8.6 | Batch 1 | 20
20 | 2 | 12 | 12.8 | 8.8 | 425 | 539 | 0.02 | 68.2 | 178.3 | 110.4 | 8.6 | Batch 1 | 20
20 | 3 | 12 | 12.8 | 8.8 | 425 | 539 | 0.02 | 68.2 | 178.3 | 110.4 | 8.6 | Batch 1 | 20
21 | 1 | 17 | 3.1 | 6.1 | 425 | 576.5 | 0.02 | 54.5 | 454.7 | 24.7 | 5.4 | Batch 1 | 21
21 | 2 | 17 | 3.1 | 6.1 | 425 | 576.5 | 0.02 | 54.5 | 454.7 | 24.7 | 5.4 | Batch 1 | 21
21 | 3 | 17 | 3.1 | 6.1 | 425 | 576.5 | 0.02 | 54.5 | 454.7 | 24.7 | 5.4 | Batch 1 | 21
22 | 1 | 32 | 10.7 | 3.9 | 25 | 384.9 | 1 | 86.4 | 116.8 | 98.5 | 7.2 | Batch 1 | 22
22 | 2 | 32 | 10.7 | 3.9 | 25 | 384.9 | 1 | 86.4 | 116.8 | 98.5 | 7.2 | Batch 1 | 22
22 | 3 | 32 | 10.7 | 3.9 | 25 | 384.9 | 1 | 86.4 | 116.8 | 98.5 | 7.2 | Batch 1 | 22
23 | 1 | 21 | 8.1 | 9.1 | 425 | 280.5 | 1 | 30 | 263.1 | 67.1 | 9 | Batch 1 | 23
23 | 2 | 21 | 8.1 | 9.1 | 425 | 280.5 | 1 | 30 | 263.1 | 67.1 | 9 | Batch 1 | 23
23 | 3 | 21 | 8.1 | 9.1 | 425 | 280.5 | 1 | 30 | 263.1 | 67.1 | 9 | Batch 1 | 23
1 | 1 | 10 | 10.6 | 6.1 | 425 | 491.8 | 1 | 115.9 | 408.7 | 84.6 | 8.2 | Batch 2 | 24
1 | 2 | 10 | 10.6 | 6.1 | 425 | 491.8 | 1 | 115.9 | 408.7 | 84.6 | 8.2 | Batch 2 | 24
1 | 3 | 10 | 10.6 | 6.1 | 425 | 491.8 | 1 | 115.9 | 408.7 | 84.6 | 8.2 | Batch 2 | 24
2 | 1 | 15 | 0.7 | 9 | 425 | 379.3 | 1 | 8.7 | 33.9 | 50.5 | 4.6 | Batch 2 | 25
2 | 2 | 15 | 0.7 | 9 | 425 | 379.3 | 1 | 8.7 | 33.9 | 50.5 | 4.6 | Batch 2 | 25
2 | 3 | 15 | 0.7 | 9 | 425 | 379.3 | 1 | 8.7 | 33.9 | 50.5 | 4.6 | Batch 2 | 25
3 | 1 | 31 | 12.8 | 5 | 25 | 580.2 | 0.02 | 104.2 | 336.6 | 66.2 | 7 | Batch 2 | 26
3 | 2 | 31 | 12.8 | 5 | 25 | 580.2 | 0.02 | 104.2 | 336.6 | 66.2 | 7 | Batch 2 | 26
3 | 3 | 31 | 12.8 | 5 | 25 | 580.2 | 0.02 | 104.2 | 336.6 | 66.2 | 7 | Batch 2 | 26
4 | 1 | 22 | 5.4 | 7.8 | 425 | 684 | 0.02 | 42.1 | 433.3 | 97.5 | 9.7 | Batch 2 | 27
4 | 2 | 22 | 5.4 | 7.8 | 425 | 684 | 0.02 | 42.1 | 433.3 | 97.5 | 9.7 | Batch 2 | 27
4 | 3 | 22 | 5.4 | 7.8 | 425 | 684 | 0.02 | 42.1 | 433.3 | 97.5 | 9.7 | Batch 2 | 27
5 | 1 | 7 | 18.1 | 2.2 | 25 | 276.8 | 1 | 70.3 | 198.6 | 25.6 | 2.9 | Batch 2 | 28
5 | 2 | 7 | 18.1 | 2.2 | 25 | 276.8 | 1 | 70.3 | 198.6 | 25.6 | 2.9 | Batch 2 | 28
5 | 3 | 7 | 18.1 | 2.2 | 25 | 276.8 | 1 | 70.3 | 198.6 | 25.6 | 2.9 | Batch 2 | 28
6 | 1 | 8 | 5.2 | 7.1 | 25 | 747 | 1 | 6.9 | 59.5 | 53.9 | 8.5 | Batch 2 | 29
6 | 2 | 8 | 5.2 | 7.1 | 25 | 747 | 1 | 6.9 | 59.5 | 53.9 | 8.5 | Batch 2 | 29
6 | 3 | 8 | 5.2 | 7.1 | 25 | 747 | 1 | 6.9 | 59.5 | 53.9 | 8.5 | Batch 2 | 29
7 | 1 | 23 | 12.2 | 2.9 | 425 | 216.8 | 0.02 | 91.2 | 294.5 | 70.1 | 1.9 | Batch 2 | 30
7 | 2 | 23 | 12.2 | 2.9 | 425 | 216.8 | 0.02 | 91.2 | 294.5 | 70.1 | 1.9 | Batch 2 | 30
7 | 3 | 23 | 12.2 | 2.9 | 425 | 216.8 | 0.02 | 91.2 | 294.5 | 70.1 | 1.9 | Batch 2 | 30
8 | 1 | 35 | 9.7 | 8.2 | 25 | 452.2 | 0.02 | 32.4 | 459 | 94.1 | 3.6 | Batch 2 | 31
8 | 2 | 35 | 9.7 | 8.2 | 25 | 452.2 | 0.02 | 32.4 | 459 | 94.1 | 3.6 | Batch 2 | 31
8 | 3 | 35 | 9.7 | 8.2 | 25 | 452.2 | 0.02 | 32.4 | 459 | 94.1 | 3.6 | Batch 2 | 31
9 | 1 | 19 | 17.3 | 5.8 | 425 | 513.8 | 1 | 64.3 | 156.5 | 21.6 | 5.7 | Batch 2 | 32
9 | 2 | 19 | 17.3 | 5.8 | 425 | 513.8 | 1 | 64.3 | 156.5 | 21.6 | 5.7 | Batch 2 | 32
9 | 3 | 19 | 17.3 | 5.8 | 425 | 513.8 | 1 | 64.3 | 156.5 | 21.6 | 5.7 | Batch 2 | 32
10 | 1 | 14 | 7.5 | 3.1 | 425 | 626.3 | 1 | 50.7 | 548.8 | 113 | 2.6 | Batch 2 | 33
10 | 2 | 14 | 7.5 | 3.1 | 425 | 626.3 | 1 | 50.7 | 548.8 | 113 | 2.6 | Batch 2 | 33
10 | 3 | 14 | 7.5 | 3.1 | 425 | 626.3 | 1 | 50.7 | 548.8 | 113 | 2.6 | Batch 2 | 33
11 | 1 | 40 | 19.4 | 6.9 | 25 | 414.7 | 0.02 | 75.1 | 248.2 | 11 | 8.9 | Batch 2 | 34
11 | 2 | 40 | 19.4 | 6.9 | 25 | 414.7 | 0.02 | 75.1 | 248.2 | 11 | 8.9 | Batch 2 | 34
11 | 3 | 40 | 19.4 | 6.9 | 25 | 414.7 | 0.02 | 75.1 | 248.2 | 11 | 8.9 | Batch 2 | 34
12 | 1 | 28 | 2.4 | 4.1 | 425 | 329.3 | 0.02 | 18.6 | 148.4 | 35 | 7.3 | Batch 2 | 35
12 | 2 | 28 | 2.4 | 4.1 | 425 | 329.3 | 0.02 | 18.6 | 148.4 | 35 | 7.3 | Batch 2 | 35
12 | 3 | 28 | 2.4 | 4.1 | 425 | 329.3 | 0.02 | 18.6 | 148.4 | 35 | 7.3 | Batch 2 | 35
13 | 1 | 4 | 15 | 10 | 25 | 709.5 | 1 | 110.4 | 385.1 | 80.7 | 5.4 | Batch 2 | 36
13 | 2 | 4 | 15 | 10 | 25 | 709.5 | 1 | 110.4 | 385.1 | 80.7 | 5.4 | Batch 2 | 36
13 | 3 | 4 | 15 | 10 | 25 | 709.5 | 1 | 110.4 | 385.1 | 80.7 | 5.4 | Batch 2 | 36
14 | 1 | 4 | 8.5 | 3.1 | 425 | 305.2 | 0.02 | 33.3 | 311.9 | 98.4 | 3 | Batch 2 | 37
14 | 2 | 4 | 8.5 | 3.1 | 425 | 305.2 | 0.02 | 33.3 | 311.9 | 98.4 | 3 | Batch 2 | 37
14 | 3 | 4 | 8.5 | 3.1 | 425 | 305.2 | 0.02 | 33.3 | 311.9 | 98.4 | 3 | Batch 2 | 37
15 | 1 | 28 | 16.3 | 7 | 25 | 656.2 | 1 | 65.3 | 75 | 26 | 9.6 | Batch 2 | 38
15 | 2 | 28 | 16.3 | 7 | 25 | 656.2 | 1 | 65.3 | 75 | 26 | 9.6 | Batch 2 | 38
15 | 3 | 28 | 16.3 | 7 | 25 | 656.2 | 1 | 65.3 | 75 | 26 | 9.6 | Batch 2 | 38
16 | 1 | 40 | 3.7 | 4.1 | 425 | 608.1 | 1 | 5.9 | 174 | 49.8 | 6.8 | Batch 2 | 39
16 | 2 | 40 | 3.7 | 4.1 | 425 | 608.1 | 1 | 5.9 | 174 | 49.8 | 6.8 | Batch 2 | 39
16 | 3 | 40 | 3.7 | 4.1 | 425 | 608.1 | 1 | 5.9 | 174 | 49.8 | 6.8 | Batch 2 | 39
17 | 1 | 14 | 10.9 | 9.8 | 25 | 350.8 | 0.02 | 90.3 | 474.3 | 66 | 4.8 | Batch 2 | 40
17 | 2 | 14 | 10.9 | 9.8 | 25 | 350.8 | 0.02 | 90.3 | 474.3 | 66 | 4.8 | Batch 2 | 40
17 | 3 | 14 | 10.9 | 9.8 | 25 | 350.8 | 0.02 | 90.3 | 474.3 | 66 | 4.8 | Batch 2 | 40
18 | 1 | 19 | 1 | 7.2 | 25 | 463.3 | 0.02 | 17.7 | 230.8 | 39.3 | 7.8 | Batch 2 | 41
18 | 2 | 19 | 1 | 7.2 | 25 | 463.3 | 0.02 | 17.7 | 230.8 | 39.3 | 7.8 | Batch 2 | 41
18 | 3 | 19 | 1 | 7.2 | 25 | 463.3 | 0.02 | 17.7 | 230.8 | 39.3 | 7.8 | Batch 2 | 41
19 | 1 | 35 | 13.7 | 2.8 | 425 | 570.6 | 1 | 109.5 | 533.4 | 85 | 1.5 | Batch 2 | 42
19 | 2 | 35 | 13.7 | 2.8 | 425 | 570.6 | 1 | 109.5 | 533.4 | 85 | 1.5 | Batch 2 | 42
19 | 3 | 35 | 13.7 | 2.8 | 425 | 570.6 | 1 | 109.5 | 533.4 | 85 | 1.5 | Batch 2 | 42
20 | 1 | 23 | 6.3 | 8.1 | 25 | 768.7 | 1 | 51.6 | 367.6 | 108.9 | 4.3 | Batch 2 | 43
20 | 2 | 23 | 6.3 | 8.1 | 25 | 768.7 | 1 | 51.6 | 367.6 | 108.9 | 4.3 | Batch 2 | 43
20 | 3 | 23 | 6.3 | 8.1 | 25 | 768.7 | 1 | 51.6 | 367.6 | 108.9 | 4.3 | Batch 2 | 43
21 | 1 | 9 | 18.4 | 5.9 | 425 | 267.7 | 0.02 | 76 | 133 | 7 | 6.2 | Batch 2 | 44
21 | 2 | 9 | 18.4 | 5.9 | 425 | 267.7 | 0.02 | 76 | 133 | 7 | 6.2 | Batch 2 | 44
21 | 3 | 9 | 18.4 | 5.9 | 425 | 267.7 | 0.02 | 76 | 133 | 7 | 6.2 | Batch 2 | 44
22 | 1 | 7 | 4.3 | 8.8 | 425 | 699.8 | 0.02 | 26.9 | 256.5 | 35.3 | 5 | Batch 2 | 45
22 | 2 | 7 | 4.3 | 8.8 | 425 | 699.8 | 0.02 | 26.9 | 256.5 | 35.3 | 5 | Batch 2 | 45
22 | 3 | 7 | 4.3 | 8.8 | 425 | 699.8 | 0.02 | 26.9 | 256.5 | 35.3 | 5 | Batch 2 | 45
23 | 1 | 21 | 11.8 | 5.2 | 25 | 338.3 | 1 | 115 | 491.3 | 81.5 | 7.7 | Batch 2 | 46
23 | 2 | 21 | 11.8 | 5.2 | 25 | 338.3 | 1 | 115 | 491.3 | 81.5 | 7.7 | Batch 2 | 46
23 | 3 | 21 | 11.8 | 5.2 | 25 | 338.3 | 1 | 115 | 491.3 | 81.5 | 7.7 | Batch 2 | 46

## design_metrics
design | n_conditions | discrepancy | min_pairwise_dist
Batch 1 (23 conds, original bounds) | 23 | 0.7095 | 0.6722
Batch 2 (23 conds, Vac Ann capped) | 23 | 0.6459 | 0.7666
Batch 1 + Batch 2 cumulative | 46 | 0.5289 | 0.5386

## config_diff
parameter | Batch 1 | Batch 2
Ox Temp (°C) max | 800 | 800
Vac Ann Temp (°C) max | 800 | 550
capped factors | — | Vac Ann Temp only
seed | 20 | 20
sampler continued | — | yes (advanced past Batch 1 draws)