## Sheet1
| Hall mobility | log10 carrier
Dep Power (W) | 0.0672 | 0.0596
O2 Flow (sccm) | 0.0538 | 0.0577
Dep Press (mTorr) | 0.088 | 0.0715
Dep Temp (°C) | 0.0237 | 0.074
Ox Temp (°C) | 0.2141 | 0.2921
Ox Press (atm) | 0.1971 | 0.0338
Ox Time (min) | 0.1608 | 0.0541
Vac Ann Temp (°C) | 0.0474 | 0.061
Vac Ann Time (min) | 0.0646 | 0.1011
Dep Thickness (nm) | 0.0833 | 0.1952