## Sheet1
| fail | valid | delta_valid_minus_fail
Dep Power (W) | 16.5 | 22.68293 | 6.182927
O2 Flow (sccm) | 11.525 | 8.329268 | -3.195732
Dep Press (mTorr) | 5.667857 | 6.307317 | 0.6394599
Dep Temp (°C) | 253.5714 | 220.122 | -33.44948
Ox Temp (°C) | 525.1357 | 469.1073 | -56.0284
Ox Press (atm) | 0.545 | 0.5219512 | -0.02304878
Ox Time (min) | 63.85357 | 55.62683 | -8.226742
Vac Ann Temp (°C) | 588.4679 | 271.6927 | -316.7752
Vac Ann Time (min) | 78.39643 | 48.09512 | -30.30131
Dep Thickness (nm) | 5.175 | 5.934146 | 0.7591463