## Sobol_full
Base_Run_ID | Replicate | Dep Power (W) | O2 Flow (sccm) | Dep Press (mTorr) | Ox Temp (°C) | Ox Press (atm) | Ox Time (min) | Vac Ann Temp (°C) | Vac Ann Time (min) | Dep Thickness (nm) | Dep Temp (°C) | Batch
1 | 1 | 5 | 2.6 | 4.3 | 440 | 0.02 | 97.8 | 415 | 86.6 | 5 | 425 | Batch 1
1 | 2 | 5 | 2.6 | 4.3 | 440 | 0.02 | 97.8 | 415 | 86.6 | 5 | 425 | Batch 1
1 | 3 | 5 | 2.6 | 4.3 | 440 | 0.02 | 97.8 | 415 | 86.6 | 5 | 425 | Batch 1
2 | 1 | 22 | 17.8 | 8.7 | 200 | 0.01 | 58.3 | 125 | 53.2 | 2.8 | 425 | Batch 1
2 | 2 | 22 | 17.8 | 8.7 | 200 | 0.01 | 58.3 | 125 | 53.2 | 2.8 | 425 | Batch 1
2 | 3 | 22 | 17.8 | 8.7 | 200 | 0.01 | 58.3 | 125 | 53.2 | 2.8 | 425 | Batch 1
3 | 1 | 35 | 8.4 | 2.8 | 375 | 0.01 | 15.7 | 365 | 26.7 | 3.5 | 425 | Batch 1
3 | 2 | 35 | 8.4 | 2.8 | 375 | 0.01 | 15.7 | 365 | 26.7 | 3.5 | 425 | Batch 1
3 | 3 | 35 | 8.4 | 2.8 | 375 | 0.01 | 15.7 | 365 | 26.7 | 3.5 | 425 | Batch 1
4 | 1 | 19 | 12.3 | 6.1 | 310 | 0.02 | 66.2 | 175 | 112.9 | 4.7 | 425 | Batch 1
4 | 2 | 19 | 12.3 | 6.1 | 310 | 0.02 | 66.2 | 175 | 112.9 | 4.7 | 425 | Batch 1
4 | 3 | 19 | 12.3 | 6.1 | 310 | 0.02 | 66.2 | 175 | 112.9 | 4.7 | 425 | Batch 1
5 | 1 | 14 | 5.4 | 9.3 | 345 | 0.02 | 114 | 270 | 14.7 | 3.5 | 425 | Batch 1
5 | 2 | 14 | 5.4 | 9.3 | 345 | 0.02 | 114 | 270 | 14.7 | 3.5 | 425 | Batch 1
5 | 3 | 14 | 5.4 | 9.3 | 345 | 0.02 | 114 | 270 | 14.7 | 3.5 | 425 | Batch 1
6 | 1 | 31 | 9.7 | 5.7 | 415 | 0.01 | 45 | 215 | 100.6 | 4.3 | 425 | Batch 1
6 | 2 | 31 | 9.7 | 5.7 | 415 | 0.01 | 45 | 215 | 100.6 | 4.3 | 425 | Batch 1
6 | 3 | 31 | 9.7 | 5.7 | 415 | 0.01 | 45 | 215 | 100.6 | 4.3 | 425 | Batch 1
7 | 1 | 27 | 0 | 7.8 | 245 | 0.01 | 1 | 450 | 74.5 | 6 | 425 | Batch 1
7 | 2 | 27 | 0 | 7.8 | 245 | 0.01 | 1 | 450 | 74.5 | 6 | 425 | Batch 1
7 | 3 | 27 | 0 | 7.8 | 245 | 0.01 | 1 | 450 | 74.5 | 6 | 425 | Batch 1
8 | 1 | 10 | 14.9 | 3.2 | 475 | 0.02 | 82 | 25 | 40.8 | 2.2 | 425 | Batch 1
8 | 2 | 10 | 14.9 | 3.2 | 475 | 0.02 | 82 | 25 | 40.8 | 2.2 | 425 | Batch 1
8 | 3 | 10 | 14.9 | 3.2 | 475 | 0.02 | 82 | 25 | 40.8 | 2.2 | 425 | Batch 1
9 | 1 | 8 | 6.3 | 7.1 | 400 | 0.01 | 71.1 | 305 | 6.2 | 4 | 425 | Batch 1
9 | 2 | 8 | 6.3 | 7.1 | 400 | 0.01 | 71.1 | 305 | 6.2 | 4 | 425 | Batch 1
9 | 3 | 8 | 6.3 | 7.1 | 400 | 0.01 | 71.1 | 305 | 6.2 | 4 | 425 | Batch 1
10 | 1 | 30 | 13.4 | 3.9 | 320 | 0.02 | 27.8 | 240 | 92.3 | 4.2 | 425 | Batch 1
10 | 2 | 30 | 13.4 | 3.9 | 320 | 0.02 | 27.8 | 240 | 92.3 | 4.2 | 425 | Batch 1
10 | 3 | 30 | 13.4 | 3.9 | 320 | 0.02 | 27.8 | 240 | 92.3 | 4.2 | 425 | Batch 1
11 | 1 | 35 | 1.1 | 9.7 | 485 | 0.02 | 48.1 | 470 | 65.9 | 5.5 | 425 | Batch 1
11 | 2 | 35 | 1.1 | 9.7 | 485 | 0.02 | 48.1 | 470 | 65.9 | 5.5 | 425 | Batch 1
11 | 3 | 35 | 1.1 | 9.7 | 485 | 0.02 | 48.1 | 470 | 65.9 | 5.5 | 425 | Batch 1
12 | 1 | 14 | 18.8 | 5.3 | 270 | 0.01 | 94.9 | 65 | 32.5 | 2.3 | 425 | Batch 1
12 | 2 | 14 | 18.8 | 5.3 | 270 | 0.01 | 94.9 | 65 | 32.5 | 2.3 | 425 | Batch 1
12 | 3 | 14 | 18.8 | 5.3 | 270 | 0.01 | 94.9 | 65 | 32.5 | 2.3 | 425 | Batch 1
13 | 1 | 19 | 0 | 2.2 | 235 | 0.01 | 84.4 | 390 | 80.1 | 5.4 | 425 | Batch 1
13 | 2 | 19 | 0 | 2.2 | 235 | 0.01 | 84.4 | 390 | 80.1 | 5.4 | 425 | Batch 1
13 | 3 | 19 | 0 | 2.2 | 235 | 0.01 | 84.4 | 390 | 80.1 | 5.4 | 425 | Batch 1
14 | 1 | 39 | 16.2 | 6.8 | 445 | 0.02 | 11.7 | 90 | 46.5 | 2.7 | 425 | Batch 1
14 | 2 | 39 | 16.2 | 6.8 | 445 | 0.02 | 11.7 | 90 | 46.5 | 2.7 | 425 | Batch 1
14 | 3 | 39 | 16.2 | 6.8 | 445 | 0.02 | 11.7 | 90 | 46.5 | 2.7 | 425 | Batch 1
15 | 1 | 25 | 3.8 | 4.7 | 280 | 0.02 | 32.5 | 325 | 20.3 | 3 | 425 | Batch 1
15 | 2 | 25 | 3.8 | 4.7 | 280 | 0.02 | 32.5 | 325 | 20.3 | 3 | 425 | Batch 1
15 | 3 | 25 | 3.8 | 4.7 | 280 | 0.02 | 32.5 | 325 | 20.3 | 3 | 425 | Batch 1
16 | 1 | 3 | 10.5 | 8.3 | 370 | 0.01 | 109.6 | 155 | 106.2 | 4.8 | 425 | Batch 1
16 | 2 | 3 | 10.5 | 8.3 | 370 | 0.01 | 109.6 | 155 | 106.2 | 4.8 | 425 | Batch 1
16 | 3 | 3 | 10.5 | 8.3 | 370 | 0.01 | 109.6 | 155 | 106.2 | 4.8 | 425 | Batch 1
17 | 1 | 3 | 4.4 | 3.5 | 250 | 0.02 | 10.6 | 135 | 17.7 | 4.1 | 425 | Batch 1
17 | 2 | 3 | 4.4 | 3.5 | 250 | 0.02 | 10.6 | 135 | 17.7 | 4.1 | 425 | Batch 1
17 | 3 | 3 | 4.4 | 3.5 | 250 | 0.02 | 10.6 | 135 | 17.7 | 4.1 | 425 | Batch 1
18 | 1 | 23 | 11.2 | 7.5 | 470 | 0.01 | 87.4 | 430 | 110.7 | 3.8 | 425 | Batch 1
18 | 2 | 23 | 11.2 | 7.5 | 470 | 0.01 | 87.4 | 430 | 110.7 | 3.8 | 425 | Batch 1
18 | 3 | 23 | 11.2 | 7.5 | 470 | 0.01 | 87.4 | 430 | 110.7 | 3.8 | 425 | Batch 1
19 | 1 | 39 | 0 | 5.1 | 340 | 0.01 | 108.6 | 190 | 77.1 | 2.4 | 425 | Batch 1
19 | 2 | 39 | 0 | 5.1 | 340 | 0.01 | 108.6 | 190 | 77.1 | 2.4 | 425 | Batch 1
19 | 3 | 39 | 0 | 5.1 | 340 | 0.01 | 108.6 | 190 | 77.1 | 2.4 | 425 | Batch 1
20 | 1 | 17 | 16.9 | 9.9 | 415 | 0.02 | 35.3 | 380 | 51.4 | 5.7 | 425 | Batch 1
20 | 2 | 17 | 16.9 | 9.9 | 415 | 0.02 | 35.3 | 380 | 51.4 | 5.7 | 425 | Batch 1
20 | 3 | 17 | 16.9 | 9.9 | 415 | 0.02 | 35.3 | 380 | 51.4 | 5.7 | 425 | Batch 1
21 | 1 | 12 | 1.8 | 6.6 | 385 | 0.02 | 24.9 | 230 | 61 | 2.6 | 425 | Batch 1
21 | 2 | 12 | 1.8 | 6.6 | 385 | 0.02 | 24.9 | 230 | 61 | 2.6 | 425 | Batch 1
21 | 3 | 12 | 1.8 | 6.6 | 385 | 0.02 | 24.9 | 230 | 61 | 2.6 | 425 | Batch 1
22 | 1 | 34 | 19.5 | 2.4 | 295 | 0.01 | 72.1 | 285 | 35.5 | 5.3 | 425 | Batch 1
22 | 2 | 34 | 19.5 | 2.4 | 295 | 0.01 | 72.1 | 285 | 35.5 | 5.3 | 425 | Batch 1
22 | 3 | 34 | 19.5 | 2.4 | 295 | 0.01 | 72.1 | 285 | 35.5 | 5.3 | 425 | Batch 1
23 | 1 | 28 | 7 | 8.1 | 430 | 0.01 | 92 | 40 | 1.7 | 4.9 | 425 | Batch 1
23 | 2 | 28 | 7 | 8.1 | 430 | 0.01 | 92 | 40 | 1.7 | 4.9 | 425 | Batch 1
23 | 3 | 28 | 7 | 8.1 | 430 | 0.01 | 92 | 40 | 1.7 | 4.9 | 425 | Batch 1

## Sobol_unique
Dep Power (W) | O2 Flow (sccm) | Dep Press (mTorr) | Ox Temp (°C) | Ox Press (atm) | Ox Time (min) | Vac Ann Temp (°C) | Vac Ann Time (min) | Dep Thickness (nm) | Dep Temp (°C) | Batch
5 | 2.6 | 4.3 | 440 | 0.02 | 97.8 | 415 | 86.6 | 5 | 425 | Batch 1
22 | 17.8 | 8.7 | 200 | 0.01 | 58.3 | 125 | 53.2 | 2.8 | 425 | Batch 1
35 | 8.4 | 2.8 | 375 | 0.01 | 15.7 | 365 | 26.7 | 3.5 | 425 | Batch 1
19 | 12.3 | 6.1 | 310 | 0.02 | 66.2 | 175 | 112.9 | 4.7 | 425 | Batch 1
14 | 5.4 | 9.3 | 345 | 0.02 | 114 | 270 | 14.7 | 3.5 | 425 | Batch 1
31 | 9.7 | 5.7 | 415 | 0.01 | 45 | 215 | 100.6 | 4.3 | 425 | Batch 1
27 | 0 | 7.8 | 245 | 0.01 | 1 | 450 | 74.5 | 6 | 425 | Batch 1
10 | 14.9 | 3.2 | 475 | 0.02 | 82 | 25 | 40.8 | 2.2 | 425 | Batch 1
8 | 6.3 | 7.1 | 400 | 0.01 | 71.1 | 305 | 6.2 | 4 | 425 | Batch 1
30 | 13.4 | 3.9 | 320 | 0.02 | 27.8 | 240 | 92.3 | 4.2 | 425 | Batch 1
35 | 1.1 | 9.7 | 485 | 0.02 | 48.1 | 470 | 65.9 | 5.5 | 425 | Batch 1
14 | 18.8 | 5.3 | 270 | 0.01 | 94.9 | 65 | 32.5 | 2.3 | 425 | Batch 1
19 | 0 | 2.2 | 235 | 0.01 | 84.4 | 390 | 80.1 | 5.4 | 425 | Batch 1
39 | 16.2 | 6.8 | 445 | 0.02 | 11.7 | 90 | 46.5 | 2.7 | 425 | Batch 1
25 | 3.8 | 4.7 | 280 | 0.02 | 32.5 | 325 | 20.3 | 3 | 425 | Batch 1
3 | 10.5 | 8.3 | 370 | 0.01 | 109.6 | 155 | 106.2 | 4.8 | 425 | Batch 1
3 | 4.4 | 3.5 | 250 | 0.02 | 10.6 | 135 | 17.7 | 4.1 | 425 | Batch 1
23 | 11.2 | 7.5 | 470 | 0.01 | 87.4 | 430 | 110.7 | 3.8 | 425 | Batch 1
39 | 0 | 5.1 | 340 | 0.01 | 108.6 | 190 | 77.1 | 2.4 | 425 | Batch 1
17 | 16.9 | 9.9 | 415 | 0.02 | 35.3 | 380 | 51.4 | 5.7 | 425 | Batch 1
12 | 1.8 | 6.6 | 385 | 0.02 | 24.9 | 230 | 61 | 2.6 | 425 | Batch 1
34 | 19.5 | 2.4 | 295 | 0.01 | 72.1 | 285 | 35.5 | 5.3 | 425 | Batch 1
28 | 7 | 8.1 | 430 | 0.01 | 92 | 40 | 1.7 | 4.9 | 425 | Batch 1

## config
factor | min | max | step | levels
Dep Power (W) | 2 | 40 | 1 | —
O2 Flow (sccm) | 0.3 | 20 | 0.1 | gap_val=0.0 (p=0.1)
Dep Press (mTorr) | 2 | 10 | 0.1 | —
Ox Temp (°C) | 200 | 500 | 5 | —
Ox Press (atm) | 0.01 | 0.02 | — | [0.01, 0.02]
Ox Time (min) | 0 | 120 | 0.1 | —
Vac Ann Temp (°C) | 25 | 500 | 5 | —
Vac Ann Time (min) | 0 | 120 | 0.1 | —
Dep Thickness (nm) | 2 | 6 | 0.1 | —
Dep Temp (°C) | 425 | 425 | — | pinned

## design_metrics
design | n_conditions | discrepancy | discrepancy_std | min_pairwise_dist | min_pairwise_dist_std
Sobol (this design) | 23 | 0.32178 | 0 | 0.5743 | 0
Uniform random | 23 | 0.23658 | 0.04185 | 0.5409 | 0.0714
LHS | 23 | 0.12195 | 0.00746 | 0.5609 | 0.0859
Optimized LHS (random-cd) | 23 | 0.07139 | 0.00154 | 0.8124 | 0.0439