## Sheet1
| ctrl / repeated | ctrl / averaged | all / repeated | all / averaged
Anneal Condition Num | 0.9146 | 0.9532 | 0.2488 | 0.2297
Power (W) | 0 | 0.0141 | 0.0773 | 0.0866
Substrate Temp (°C) | 0.0018 | 0.0921 | 0.0001 | 0.0622
O2 Flow (sccm) | 0.0004 | 0.0601 | 0.6985 | 0.5038
Pressure (mTorr) | 0.6998 | 0.8311 | 0.7251 | 0.4276
Anneal Temp (°C) | 0 | 0.0019 | 0 | 0.0808
Area_In3d |  |  | 0.2521 | 0.1796
Area_O1s |  |  | 0.0096 | 0.0933
Area_Ta4f |  |  | 0.0011 | 0.1251
Height01 |  |  | 0.2842 | 0.89
Height02 |  |  | 0.6519 | 0.8682
Height03 |  |  | 0.1878 | 0.899