## Sheet1
Base_Run_ID | n | mobility_mean | mobility_std | mobility_min | mobility_max | carrier_mean | Dep Power (W) | O2 Flow (sccm) | Dep Press (mTorr) | Dep Temp (°C) | Ox Temp (°C) | Ox Press (atm) | Ox Time (min) | Vac Ann Temp (°C) | Vac Ann Time (min) | Dep Thickness (nm)
2 | 3 | 4.393 | 0.085 | 4.33 | 4.49 | 1.64e+20 | 28 | 11.5 | 9.7 | 25 | 476.8 | 0.02 | 14.3 | 155.4 | 18.1 | 5.1
3 | 3 | 4.097 | 0.189 | 3.89 | 4.26 | 1.9033e+20 | 40 | 9.1 | 3.4 | 425 | 262.5 | 0.02 | 71.7 | 400 | 57.9 | 2.2
5 | 3 | 2.197 | 0.374 | 1.91 | 2.62 | 5.1667e+19 | 19 | 7 | 8.5 | 25 | 661.6 | 1 | 82.5 | 288.6 | 31 | 3.5
7 | 3 | 6.847 | 0.355 | 6.58 | 7.25 | 5.7733e+19 | 23 | 1.6 | 7.3 | 25 | 364.3 | 0.02 | 118 | 474.1 | 117 | 8.6
8 | 3 | 1.49 | 0.187 | 1.34 | 1.7 | 1.5033e+20 | 8 | 14.2 | 2.6 | 425 | 594.5 | 1 | 26.1 | 48.9 | 14.6 | 1.7
9 | 3 | 2.987 | 0.15 | 2.84 | 3.14 | 5.04e+19 | 7 | 8.7 | 7.6 | 425 | 429.6 | 1 | 81 | 229.6 | 42.4 | 9.6