## Sheet1
factor | response | pearson_r | p_value | slope_per_unit | n_conditions
Dep Power (W) | Hall mobility (cm²/V·s) | 0.506 | 0.3058 | 0.0771 | 6
Dep Power (W) | Carrier concentration (#/cm³) | 0.554 | 0.2545 | 2.85e+18 | 6
O2 Flow (sccm) | Hall mobility (cm²/V·s) | -0.731 | 0.0985 | -0.326 | 6
O2 Flow (sccm) | Carrier concentration (#/cm³) | 0.636 | 0.1744 | 9.56e+18 | 6
Dep Press (mTorr) | Hall mobility (cm²/V·s) | 0.306 | 0.5558 | 0.204 | 6
Dep Press (mTorr) | Carrier concentration (#/cm³) | -0.498 | 0.3152 | -1.12e+19 | 6
Ox Temp (°C) | Hall mobility (cm²/V·s) | -0.675 | 0.1414 | -0.00876 | 6
Ox Temp (°C) | Carrier concentration (#/cm³) | -0.307 | 0.5541 | -1.34e+17 | 6
Ox Time (min) | Hall mobility (cm²/V·s) | 0.495 | 0.3186 | 0.0244 | 6
Ox Time (min) | Carrier concentration (#/cm³) | -0.684 | 0.1341 | -1.14e+18 | 6
Vac Ann Temp (°C) | Hall mobility (cm²/V·s) | 0.739 | 0.0932 | 0.00901 | 6
Vac Ann Temp (°C) | Carrier concentration (#/cm³) | -0.278 | 0.5937 | -1.14e+17 | 6
Vac Ann Time (min) | Hall mobility (cm²/V·s) | 0.84 | 0.0365 | 0.0423 | 6
Vac Ann Time (min) | Carrier concentration (#/cm³) | -0.365 | 0.4774 | -6.19e+17 | 6
Dep Thickness (nm) | Hall mobility (cm²/V·s) | 0.524 | 0.286 | 0.301 | 6
Dep Thickness (nm) | Carrier concentration (#/cm³) | -0.682 | 0.1353 | -1.32e+19 | 6
Dep Temp (°C) | Hall mobility (cm²/V·s) |  | 0.0533 | mean_high - mean_low = -1.62 | 6
Dep Temp (°C) | Carrier concentration (#/cm³) |  | 0.1847 | mean_high - mean_low = 3.92e+19 | 6
Ox Press (atm) | Hall mobility (cm²/V·s) |  | 0 | mean_high - mean_low = -2.89 | 6
Ox Press (atm) | Carrier concentration (#/cm³) |  | 0.0647 | mean_high - mean_low = -5.32e+19 | 6