## Sheet1
| fail | valid | delta_valid_minus_fail
Dep Power (W) | 18.25 | 20.83333 | 2.583333
O2 Flow (sccm) | 14.025 | 8.683333 | -5.341667
Dep Press (mTorr) | 4.725 | 6.516667 | 1.791667
Dep Temp (°C) | 225 | 225 | 0
Ox Temp (°C) | 541.975 | 464.8833 | -77.09167
Ox Press (atm) | 0.51 | 0.51 | 0
Ox Time (min) | 60.575 | 65.6 | 5.025
Vac Ann Temp (°C) | 647.025 | 266.1 | -380.925
Vac Ann Time (min) | 82.25 | 46.83333 | -35.41667
Dep Thickness (nm) | 6.475 | 5.116667 | -1.358333